## Sheet1
Temp Gas(K) | Time(s) | Flow rate(l/min) | H2 | CO | CO2 | CH4 | N2 | Ar | Temp Sample(K) | Weight(g) | %Fe | Size(mm) | Porosity(Pellet) | Powder | Flow Velocity(mm/s) | Pressure(atm) | %red | Paper
773 | 68.52 | 1 | 1 | 0 | 0 | 0 | 0 | 0 | 773 | 4 | 69.9 | 6.15 | 0.54 | 0 |  | 1 | 8.21 | 16.27
773 | 215.54 | 1 | 1 | 0 | 0 | 0 | 0 | 0 | 773 | 4 | 69.9 | 6.15 | 0.54 | 0 |  | 1 | 18.95
773 | 397.15 | 1 | 1 | 0 | 0 | 0 | 0 | 0 | 773 | 4 | 69.9 | 6.15 | 0.54 | 0 |  | 1 | 29.24
773 | 634.73 | 1 | 1 | 0 | 0 | 0 | 0 | 0 | 773 | 4 | 69.9 | 6.15 | 0.54 | 0 |  | 1 | 39.79
773 | 949.09 | 1 | 1 | 0 | 0 | 0 | 0 | 0 | 773 | 4 | 69.9 | 6.15 | 0.54 | 0 |  | 1 | 50.36
773 | 1362.09 | 1 | 1 | 0 | 0 | 0 | 0 | 0 | 773 | 4 | 69.9 | 6.15 | 0.54 | 0 |  | 1 | 62.34
773 | 1916.26 | 1 | 1 | 0 | 0 | 0 | 0 | 0 | 773 | 4 | 69.9 | 6.15 | 0.54 | 0 |  | 1 | 76.64
773 | 2445.84 | 1 | 1 | 0 | 0 | 0 | 0 | 0 | 773 | 4 | 69.9 | 6.15 | 0.54 | 0 |  | 1 | 85.7
773 | 3016.49 | 1 | 1 | 0 | 0 | 0 | 0 | 0 | 773 | 4 | 69.9 | 6.15 | 0.54 | 0 |  | 1 | 93.65
773 | 3620.62 | 1 | 1 | 0 | 0 | 0 | 0 | 0 | 773 | 4 | 69.9 | 6.15 | 0.54 | 0 |  | 1 | 99.56
873 | 70.42 | 1 | 1 | 0 | 0 | 0 | 0 | 0 | 873 | 4 | 69.9 | 6.15 | 0.54 | 0 |  | 1 | 10.94
873 | 147.18 | 1 | 1 | 0 | 0 | 0 | 0 | 0 | 873 | 4 | 69.9 | 6.15 | 0.54 | 0 |  | 1 | 20.97
873 | 237.59 | 1 | 1 | 0 | 0 | 0 | 0 | 0 | 873 | 4 | 69.9 | 6.15 | 0.54 | 0 |  | 1 | 30.55
873 | 357.18 | 1 | 1 | 0 | 0 | 0 | 0 | 0 | 873 | 4 | 69.9 | 6.15 | 0.54 | 0 |  | 1 | 41.96
873 | 489.77 | 1 | 1 | 0 | 0 | 0 | 0 | 0 | 873 | 4 | 69.9 | 6.15 | 0.54 | 0 |  | 1 | 52.01
873 | 722.76 | 1 | 1 | 0 | 0 | 0 | 0 | 0 | 873 | 4 | 69.9 | 6.15 | 0.54 | 0 |  | 1 | 65.96
873 | 1003.65 | 1 | 1 | 0 | 0 | 0 | 0 | 0 | 873 | 4 | 69.9 | 6.15 | 0.54 | 0 |  | 1 | 78.56
873 | 1353.05 | 1 | 1 | 0 | 0 | 0 | 0 | 0 | 873 | 4 | 69.9 | 6.15 | 0.54 | 0 |  | 1 | 89.38
873 | 1860.9 | 1 | 1 | 0 | 0 | 0 | 0 | 0 | 873 | 4 | 69.9 | 6.15 | 0.54 | 0 |  | 1 | 97.3
873 | 2330.21 | 1 | 1 | 0 | 0 | 0 | 0 | 0 | 873 | 4 | 69.9 | 6.15 | 0.54 | 0 |  | 1 | 98.7
873 | 2910.07 | 1 | 1 | 0 | 0 | 0 | 0 | 0 | 873 | 4 | 69.9 | 6.15 | 0.54 | 0 |  | 1 | 99.8
973 | 105.15 | 1 | 1 | 0 | 0 | 0 | 0 | 0 | 973 | 4 | 69.9 | 6.15 | 0.54 | 0 |  | 1 | 20.72
973 | 191.44 | 1 | 1 | 0 | 0 | 0 | 0 | 0 | 973 | 4 | 69.9 | 6.15 | 0.54 | 0 |  | 1 | 34.39
973 | 283.43 | 1 | 1 | 0 | 0 | 0 | 0 | 0 | 973 | 4 | 69.9 | 6.15 | 0.54 | 0 |  | 1 | 46.25
973 | 381.28 | 1 | 1 | 0 | 0 | 0 | 0 | 0 | 973 | 4 | 69.9 | 6.15 | 0.54 | 0 |  | 1 | 56.51
973 | 485.49 | 1 | 1 | 0 | 0 | 0 | 0 | 0 | 973 | 4 | 69.9 | 6.15 | 0.54 | 0 |  | 1 | 65.87
973 | 689.61 | 1 | 1 | 0 | 0 | 0 | 0 | 0 | 973 | 4 | 69.9 | 6.15 | 0.54 | 0 |  | 1 | 78.45
973 | 1090.56 | 1 | 1 | 0 | 0 | 0 | 0 | 0 | 973 | 4 | 69.9 | 6.15 | 0.54 | 0 |  | 1 | 93.14
973 | 1457.89 | 1 | 1 | 0 | 0 | 0 | 0 | 0 | 973 | 4 | 69.9 | 6.15 | 0.54 | 0 |  | 1 | 99.65
973 | 2046 | 1 | 1 | 0 | 0 | 0 | 0 | 0 | 973 | 4 | 69.9 | 6.15 | 0.54 | 0 |  | 1 | 102.6
1073 | 100.08 | 1 | 1 | 0 | 0 | 0 | 0 | 0 | 1073 | 4 | 69.9 | 6.15 | 0.54 | 0 |  | 1 | 23.45
1073 | 173.35 | 1 | 1 | 0 | 0 | 0 | 0 | 0 | 1073 | 4 | 69.9 | 6.15 | 0.54 | 0 |  | 1 | 38.48
1073 | 251.39 | 1 | 1 | 0 | 0 | 0 | 0 | 0 | 1073 | 4 | 69.9 | 6.15 | 0.54 | 0 |  | 1 | 50.33
1073 | 357.97 | 1 | 1 | 0 | 0 | 0 | 0 | 0 | 1073 | 4 | 69.9 | 6.15 | 0.54 | 0 |  | 1 | 63.09
1073 | 527.52 | 1 | 1 | 0 | 0 | 0 | 0 | 0 | 1073 | 4 | 69.9 | 6.15 | 0.54 | 0 |  | 1 | 76.11
1073 | 708.64 | 1 | 1 | 0 | 0 | 0 | 0 | 0 | 1073 | 4 | 69.9 | 6.15 | 0.54 | 0 |  | 1 | 85.73
1073 | 1022.2 | 1 | 1 | 0 | 0 | 0 | 0 | 0 | 1073 | 4 | 69.9 | 6.15 | 0.54 | 0 |  | 1 | 95.16
1073 | 1367.64 | 1 | 1 | 0 | 0 | 0 | 0 | 0 | 1073 | 4 | 69.9 | 6.15 | 0.54 | 0 |  | 1 | 98.7
1073 | 1738.46 | 1 | 1 | 0 | 0 | 0 | 0 | 0 | 1073 | 4 | 69.9 | 6.15 | 0.54 | 0 |  | 1 | 99.7
1173 | 85.17 | 1 | 1 | 0 | 0 | 0 | 0 | 0 | 1173 | 4 | 69.9 | 6.15 | 0.54 | 0 |  | 1 | 22.08
1173 | 121.97 | 1 | 1 | 0 | 0 | 0 | 0 | 0 | 1173 | 4 | 69.9 | 6.15 | 0.54 | 0 |  | 1 | 34.82
1173 | 223.31 | 1 | 1 | 0 | 0 | 0 | 0 | 0 | 1173 | 4 | 69.9 | 6.15 | 0.54 | 0 |  | 1 | 50.09
1173 | 323.55 | 1 | 1 | 0 | 0 | 0 | 0 | 0 | 1173 | 4 | 69.9 | 6.15 | 0.54 | 0 |  | 1 | 63.76
1173 | 457.73 | 1 | 1 | 0 | 0 | 0 | 0 | 0 | 1173 | 4 | 69.9 | 6.15 | 0.54 | 0 |  | 1 | 76.09
1173 | 669.47 | 1 | 1 | 0 | 0 | 0 | 0 | 0 | 1173 | 4 | 69.9 | 6.15 | 0.54 | 0 |  | 1 | 89.57
1173 | 1018.08 | 1 | 1 | 0 | 0 | 0 | 0 | 0 | 1173 | 4 | 69.9 | 6.15 | 0.54 | 0 |  | 1 | 99.25
1173 | 1298.97 | 1 | 1 | 0 | 0 | 0 | 0 | 0 | 1173 | 4 | 69.9 | 6.15 | 0.54 | 0 |  | 1 | 99.8
1273 | 77.24 | 1 | 1 | 0 | 0 | 0 | 0 | 0 | 1273 | 4 | 69.9 | 6.15 | 0.54 | 0 |  | 1 | 20.71
1273 | 146.71 | 1 | 1 | 0 | 0 | 0 | 0 | 0 | 1273 | 4 | 69.9 | 6.15 | 0.54 | 0 |  | 1 | 40.29
1273 | 211.26 | 1 | 1 | 0 | 0 | 0 | 0 | 0 | 1273 | 4 | 69.9 | 6.15 | 0.54 | 0 |  | 1 | 52.81
1273 | 327.52 | 1 | 1 | 0 | 0 | 0 | 0 | 0 | 1273 | 4 | 69.9 | 6.15 | 0.54 | 0 |  | 1 | 69.44
1273 | 449.17 | 1 | 1 | 0 | 0 | 0 | 0 | 0 | 1273 | 4 | 69.9 | 6.15 | 0.54 | 0 |  | 1 | 83.81
1273 | 646 | 1 | 1 | 0 | 0 | 0 | 0 | 0 | 1273 | 4 | 69.9 | 6.15 | 0.54 | 0 |  | 1 | 95.93
1273 | 977.64 | 1 | 1 | 0 | 0 | 0 | 0 | 0 | 1273 | 4 | 69.9 | 6.15 | 0.54 | 0 |  | 1 | 99.6
1373 | 60.43 | 1 | 1 | 0 | 0 | 0 | 0 | 0 | 1373 | 4 | 69.9 | 6.15 | 0.54 | 0 |  | 1 | 16.62
1373 | 75.02 | 1 | 1 | 0 | 0 | 0 | 0 | 0 | 1373 | 4 | 69.9 | 6.15 | 0.54 | 0 |  | 1 | 27.53
1373 | 134.5 | 1 | 1 | 0 | 0 | 0 | 0 | 0 | 1373 | 4 | 69.9 | 6.15 | 0.54 | 0 |  | 1 | 42.78
1373 | 183.98 | 1 | 1 | 0 | 0 | 0 | 0 | 0 | 1373 | 4 | 69.9 | 6.15 | 0.54 | 0 |  | 1 | 53.71
1373 | 254.88 | 1 | 1 | 0 | 0 | 0 | 0 | 0 | 1373 | 4 | 69.9 | 6.15 | 0.54 | 0 |  | 1 | 65.33
1373 | 324.82 | 1 | 1 | 0 | 0 | 0 | 0 | 0 | 1373 | 4 | 69.9 | 6.15 | 0.54 | 0 |  | 1 | 75.58
1373 | 410.31 | 1 | 1 | 0 | 0 | 0 | 0 | 0 | 1373 | 4 | 69.9 | 6.15 | 0.54 | 0 |  | 1 | 88.11
1373 | 542.9 | 1 | 1 | 0 | 0 | 0 | 0 | 0 | 1373 | 4 | 69.9 | 6.15 | 0.54 | 0 |  | 1 | 98.16
1373 | 754.16 | 1 | 1 | 0 | 0 | 0 | 0 | 0 | 1373 | 4 | 69.9 | 6.15 | 0.54 | 0 |  | 1 | 100
773 | 157.54 | 1 | 1 | 0 | 0 | 0 | 0 | 0 | 773 | 4 | 69.9 | 6.15 | 0.35 | 0 |  | 1 | 6.29
773 | 339.3 | 1 | 1 | 0 | 0 | 0 | 0 | 0 | 773 | 4 | 69.9 | 6.15 | 0.35 | 0 |  | 1 | 13.94
773 | 630.31 | 1 | 1 | 0 | 0 | 0 | 0 | 0 | 773 | 4 | 69.9 | 6.15 | 0.35 | 0 |  | 1 | 24.88
773 | 958.16 | 1 | 1 | 0 | 0 | 0 | 0 | 0 | 773 | 4 | 69.9 | 6.15 | 0.35 | 0 |  | 1 | 34.17
773 | 1614.12 | 1 | 1 | 0 | 0 | 0 | 0 | 0 | 773 | 4 | 69.9 | 6.15 | 0.35 | 0 |  | 1 | 51.13
773 | 2331.21 | 1 | 1 | 0 | 0 | 0 | 0 | 0 | 773 | 4 | 69.9 | 6.15 | 0.35 | 0 |  | 1 | 67
773 | 2963.73 | 1 | 1 | 0 | 0 | 0 | 0 | 0 | 773 | 4 | 69.9 | 6.15 | 0.35 | 0 |  | 1 | 77.68
773 | 3815.84 | 1 | 1 | 0 | 0 | 0 | 0 | 0 | 773 | 4 | 69.9 | 6.15 | 0.35 | 0 |  | 1 | 87.82
773 | 4571.22 | 1 | 1 | 0 | 0 | 0 | 0 | 0 | 773 | 4 | 69.9 | 6.15 | 0.35 | 0 |  | 1 | 92.5
773 | 5497.51 | 1 | 1 | 0 | 0 | 0 | 0 | 0 | 773 | 4 | 69.9 | 6.15 | 0.35 | 0 |  | 1 | 96.09
773 | 6521.51 | 1 | 1 | 0 | 0 | 0 | 0 | 0 | 773 | 4 | 69.9 | 6.15 | 0.35 | 0 |  | 1 | 98.59
823 | 120.78 | 1 | 1 | 0 | 0 | 0 | 0 | 0 | 823 | 4 | 69.9 | 6.15 | 0.35 | 0 |  | 1 | 7.38
823 | 362.98 | 1 | 1 | 0 | 0 | 0 | 0 | 0 | 823 | 4 | 69.9 | 6.15 | 0.35 | 0 |  | 1 | 18.58
823 | 617.29 | 1 | 1 | 0 | 0 | 0 | 0 | 0 | 823 | 4 | 69.9 | 6.15 | 0.35 | 0 |  | 1 | 30.34
823 | 956.79 | 1 | 1 | 0 | 0 | 0 | 0 | 0 | 823 | 4 | 69.9 | 6.15 | 0.35 | 0 |  | 1 | 43.18
823 | 1333.13 | 1 | 1 | 0 | 0 | 0 | 0 | 0 | 823 | 4 | 69.9 | 6.15 | 0.35 | 0 |  | 1 | 54.4
823 | 1819.1 | 1 | 1 | 0 | 0 | 0 | 0 | 0 | 823 | 4 | 69.9 | 6.15 | 0.35 | 0 |  | 1 | 66.43
823 | 2402.63 | 1 | 1 | 0 | 0 | 0 | 0 | 0 | 823 | 4 | 69.9 | 6.15 | 0.35 | 0 |  | 1 | 78.47
823 | 3011.05 | 1 | 1 | 0 | 0 | 0 | 0 | 0 | 823 | 4 | 69.9 | 6.15 | 0.35 | 0 |  | 1 | 87.24
823 | 3790.58 | 1 | 1 | 0 | 0 | 0 | 0 | 0 | 823 | 4 | 69.9 | 6.15 | 0.35 | 0 |  | 1 | 93.55
823 | 4546.21 | 1 | 1 | 0 | 0 | 0 | 0 | 0 | 823 | 4 | 69.9 | 6.15 | 0.35 | 0 |  | 1 | 96.59
823 | 5472.7 | 1 | 1 | 0 | 0 | 0 | 0 | 0 | 823 | 4 | 69.9 | 6.15 | 0.35 | 0 |  | 1 | 98.82
873 | 120.87 | 1 | 1 | 0 | 0 | 0 | 0 | 0 | 873 | 4 | 69.9 | 6.15 | 0.35 | 0 |  | 1 | 6.83
873 | 290.02 | 1 | 1 | 0 | 0 | 0 | 0 | 0 | 873 | 4 | 69.9 | 6.15 | 0.35 | 0 |  | 1 | 17.22
873 | 531.75 | 1 | 1 | 0 | 0 | 0 | 0 | 0 | 873 | 4 | 69.9 | 6.15 | 0.35 | 0 |  | 1 | 31.42
873 | 809.99 | 1 | 1 | 0 | 0 | 0 | 0 | 0 | 873 | 4 | 69.9 | 6.15 | 0.35 | 0 |  | 1 | 46.18
873 | 1198.15 | 1 | 1 | 0 | 0 | 0 | 0 | 0 | 873 | 4 | 69.9 | 6.15 | 0.35 | 0 |  | 1 | 59.85
873 | 1805.16 | 1 | 1 | 0 | 0 | 0 | 0 | 0 | 873 | 4 | 69.9 | 6.15 | 0.35 | 0 |  | 1 | 77.9
873 | 2364.38 | 1 | 1 | 0 | 0 | 0 | 0 | 0 | 873 | 4 | 69.9 | 6.15 | 0.35 | 0 |  | 1 | 89.39
873 | 2997.52 | 1 | 1 | 0 | 0 | 0 | 0 | 0 | 873 | 4 | 69.9 | 6.15 | 0.35 | 0 |  | 1 | 95.97
873 | 3863 | 1 | 1 | 0 | 0 | 0 | 0 | 0 | 873 | 4 | 69.9 | 6.15 | 0.35 | 0 |  | 1 | 98.47
923 | 108.17 | 1 | 1 | 0 | 0 | 0 | 0 | 0 | 923 | 4 | 69.9 | 6.15 | 0.35 | 0 |  | 1 | 10.11
923 | 349.87 | 1 | 1 | 0 | 0 | 0 | 0 | 0 | 923 | 4 | 69.9 | 6.15 | 0.35 | 0 |  | 1 | 24.59
923 | 627.61 | 1 | 1 | 0 | 0 | 0 | 0 | 0 | 923 | 4 | 69.9 | 6.15 | 0.35 | 0 |  | 1 | 42.62
923 | 918.17 | 1 | 1 | 0 | 0 | 0 | 0 | 0 | 923 | 4 | 69.9 | 6.15 | 0.35 | 0 |  | 1 | 56.56
923 | 1209.02 | 1 | 1 | 0 | 0 | 0 | 0 | 0 | 923 | 4 | 69.9 | 6.15 | 0.35 | 0 |  | 1 | 68.59
923 | 1791.96 | 1 | 1 | 0 | 0 | 0 | 0 | 0 | 923 | 4 | 69.9 | 6.15 | 0.35 | 0 |  | 1 | 84.45
923 | 2412.45 | 1 | 1 | 0 | 0 | 0 | 0 | 0 | 923 | 4 | 69.9 | 6.15 | 0.35 | 0 |  | 1 | 94.04
923 | 3241.05 | 1 | 1 | 0 | 0 | 0 | 0 | 0 | 923 | 4 | 69.9 | 6.15 | 0.35 | 0 |  | 1 | 98.44
923 | 4204.29 | 1 | 1 | 0 | 0 | 0 | 0 | 0 | 923 | 4 | 69.9 | 6.15 | 0.35 | 0 |  | 1 | 99.58
973 | 95.81 | 1 | 1 | 0 | 0 | 0 | 0 | 0 | 973 | 4 | 69.9 | 6.15 | 0.35 | 0 |  | 1 | 11.2
973 | 288.35 | 1 | 1 | 0 | 0 | 0 | 0 | 0 | 973 | 4 | 69.9 | 6.15 | 0.35 | 0 |  | 1 | 28.14
973 | 553.81 | 1 | 1 | 0 | 0 | 0 | 0 | 0 | 973 | 4 | 69.9 | 6.15 | 0.35 | 0 |  | 1 | 46.72
973 | 771.49 | 1 | 1 | 0 | 0 | 0 | 0 | 0 | 973 | 4 | 69.9 | 6.15 | 0.35 | 0 |  | 1 | 58.74
973 | 1013.69 | 1 | 1 | 0 | 0 | 0 | 0 | 0 | 973 | 4 | 69.9 | 6.15 | 0.35 | 0 |  | 1 | 69.94
973 | 1462.95 | 1 | 1 | 0 | 0 | 0 | 0 | 0 | 973 | 4 | 69.9 | 6.15 | 0.35 | 0 |  | 1 | 82.8
973 | 1852.02 | 1 | 1 | 0 | 0 | 0 | 0 | 0 | 973 | 4 | 69.9 | 6.15 | 0.35 | 0 |  | 1 | 90.46
973 | 2497.49 | 1 | 1 | 0 | 0 | 0 | 0 | 0 | 973 | 4 | 69.9 | 6.15 | 0.35 | 0 |  | 1 | 96.22
973 | 3484.83 | 1 | 1 | 0 | 0 | 0 | 0 | 0 | 973 | 4 | 69.9 | 6.15 | 0.35 | 0 |  | 1 | 99.27
1073 | 107.67 | 1 | 1 | 0 | 0 | 0 | 0 | 0 | 1073 | 4 | 69.9 | 6.15 | 0.35 | 0 |  | 1 | 13.38
1073 | 191.08 | 1 | 1 | 0 | 0 | 0 | 0 | 0 | 1073 | 4 | 69.9 | 6.15 | 0.35 | 0 |  | 1 | 26.22
1073 | 395.61 | 1 | 1 | 0 | 0 | 0 | 0 | 0 | 1073 | 4 | 69.9 | 6.15 | 0.35 | 0 |  | 1 | 44.52
1073 | 636.85 | 1 | 1 | 0 | 0 | 0 | 0 | 0 | 1073 | 4 | 69.9 | 6.15 | 0.35 | 0 |  | 1 | 62.01
1073 | 963.78 | 1 | 1 | 0 | 0 | 0 | 0 | 0 | 1073 | 4 | 69.9 | 6.15 | 0.35 | 0 |  | 1 | 77.31
1073 | 1388.78 | 1 | 1 | 0 | 0 | 0 | 0 | 0 | 1073 | 4 | 69.9 | 6.15 | 0.35 | 0 |  | 1 | 89.35
1073 | 1985.09 | 1 | 1 | 0 | 0 | 0 | 0 | 0 | 1073 | 4 | 69.9 | 6.15 | 0.35 | 0 |  | 1 | 97.57
1073 | 2399.38 | 1 | 1 | 0 | 0 | 0 | 0 | 0 | 1073 | 4 | 69.9 | 6.15 | 0.35 | 0 |  | 1 | 99.77
1173 | 59.81 | 1 | 1 | 0 | 0 | 0 | 0 | 0 | 1173 | 4 | 69.9 | 6.15 | 0.35 | 0 |  | 1 | 7.38
1173 | 131.81 | 1 | 1 | 0 | 0 | 0 | 0 | 0 | 1173 | 4 | 69.9 | 6.15 | 0.35 | 0 |  | 1 | 15.02
1173 | 239.16 | 1 | 1 | 0 | 0 | 0 | 0 | 0 | 1173 | 4 | 69.9 | 6.15 | 0.35 | 0 |  | 1 | 30.86
1173 | 345.96 | 1 | 1 | 0 | 0 | 0 | 0 | 0 | 1173 | 4 | 69.9 | 6.15 | 0.35 | 0 |  | 1 | 50.26
1173 | 562.1 | 1 | 1 | 0 | 0 | 0 | 0 | 0 | 1173 | 4 | 69.9 | 6.15 | 0.35 | 0 |  | 1 | 72.38
1173 | 779.82 | 1 | 1 | 0 | 0 | 0 | 0 | 0 | 1173 | 4 | 69.9 | 6.15 | 0.35 | 0 |  | 1 | 84.13
1173 | 1083.28 | 1 | 1 | 0 | 0 | 0 | 0 | 0 | 1173 | 4 | 69.9 | 6.15 | 0.35 | 0 |  | 1 | 93.43
1173 | 1496.95 | 1 | 1 | 0 | 0 | 0 | 0 | 0 | 1173 | 4 | 69.9 | 6.15 | 0.35 | 0 |  | 1 | 99.73
1273 | 59.6 | 1 | 1 | 0 | 0 | 0 | 0 | 0 | 1273 | 4 | 69.9 | 6.15 | 0.35 | 0 |  | 1 | 8.74
1273 | 130.86 | 1 | 1 | 0 | 0 | 0 | 0 | 0 | 1273 | 4 | 69.9 | 6.15 | 0.35 | 0 |  | 1 | 21.3
1273 | 189.67 | 1 | 1 | 0 | 0 | 0 | 0 | 0 | 1273 | 4 | 69.9 | 6.15 | 0.35 | 0 |  | 1 | 35.5
1273 | 309.25 | 1 | 1 | 0 | 0 | 0 | 0 | 0 | 1273 | 4 | 69.9 | 6.15 | 0.35 | 0 |  | 1 | 51.07
1273 | 367.85 | 1 | 1 | 0 | 0 | 0 | 0 | 0 | 1273 | 4 | 69.9 | 6.15 | 0.35 | 0 |  | 1 | 66.64
1273 | 523.68 | 1 | 1 | 0 | 0 | 0 | 0 | 0 | 1273 | 4 | 69.9 | 6.15 | 0.35 | 0 |  | 1 | 84.39
1273 | 644.51 | 1 | 1 | 0 | 0 | 0 | 0 | 0 | 1273 | 4 | 69.9 | 6.15 | 0.35 | 0 |  | 1 | 91.77
1273 | 960.45 | 1 | 1 | 0 | 0 | 0 | 0 | 0 | 1273 | 4 | 69.9 | 6.15 | 0.35 | 0 |  | 1 | 99.16
1323 | 59.98 | 1 | 1 | 0 | 0 | 0 | 0 | 0 | 1323 | 4 | 69.9 | 6.15 | 0.35 | 0 |  | 1 | 6.28
1323 | 94.23 | 1 | 1 | 0 | 0 | 0 | 0 | 0 | 1323 | 4 | 69.9 | 6.15 | 0.35 | 0 |  | 1 | 21.57
1323 | 153.37 | 1 | 1 | 0 | 0 | 0 | 0 | 0 | 1323 | 4 | 69.9 | 6.15 | 0.35 | 0 |  | 1 | 33.59
1323 | 212.48 | 1 | 1 | 0 | 0 | 0 | 0 | 0 | 1323 | 4 | 69.9 | 6.15 | 0.35 | 0 |  | 1 | 45.88
1323 | 283.52 | 1 | 1 | 0 | 0 | 0 | 0 | 0 | 1323 | 4 | 69.9 | 6.15 | 0.35 | 0 |  | 1 | 59.81
1323 | 354.7 | 1 | 1 | 0 | 0 | 0 | 0 | 0 | 1323 | 4 | 69.9 | 6.15 | 0.35 | 0 |  | 1 | 72.92
1323 | 389.45 | 1 | 1 | 0 | 0 | 0 | 0 | 0 | 1323 | 4 | 69.9 | 6.15 | 0.35 | 0 |  | 1 | 84.93
1323 | 473.07 | 1 | 1 | 0 | 0 | 0 | 0 | 0 | 1323 | 4 | 69.9 | 6.15 | 0.35 | 0 |  | 1 | 96.4
1323 | 692.08 | 1 | 1 | 0 | 0 | 0 | 0 | 0 | 1323 | 4 | 69.9 | 6.15 | 0.35 | 0 |  | 1 | 99.69
1373 | 47.07 | 1 | 1 | 0 | 0 | 0 | 0 | 0 | 1373 | 4 | 69.9 | 6.15 | 0.35 | 0 |  | 1 | 10.92
1373 | 69.42 | 1 | 1 | 0 | 0 | 0 | 0 | 0 | 1373 | 4 | 69.9 | 6.15 | 0.35 | 0 |  | 1 | 24.3
1373 | 104.43 | 1 | 1 | 0 | 0 | 0 | 0 | 0 | 1373 | 4 | 69.9 | 6.15 | 0.35 | 0 |  | 1 | 34.68
1373 | 151 | 1 | 1 | 0 | 0 | 0 | 0 | 0 | 1373 | 4 | 69.9 | 6.15 | 0.35 | 0 |  | 1 | 49.15
1373 | 197.33 | 1 | 1 | 0 | 0 | 0 | 0 | 0 | 1373 | 4 | 69.9 | 6.15 | 0.35 | 0 |  | 1 | 65.27
1373 | 231.75 | 1 | 1 | 0 | 0 | 0 | 0 | 0 | 1373 | 4 | 69.9 | 6.15 | 0.35 | 0 |  | 1 | 79.47
1373 | 278.16 | 1 | 1 | 0 | 0 | 0 | 0 | 0 | 1373 | 4 | 69.9 | 6.15 | 0.35 | 0 |  | 1 | 95.03
1373 | 484.68 | 1 | 1 | 0 | 0 | 0 | 0 | 0 | 1373 | 4 | 69.9 | 6.15 | 0.35 | 0 |  | 1 | 100
773 | 170.04 | 1 | 1 | 0 | 0 | 0 | 0 | 0 | 773 | 4 | 69.9 | 6.15 | 0.08 | 0 |  | 1 | 6.13
773 | 482.55 | 1 | 1 | 0 | 0 | 0 | 0 | 0 | 773 | 4 | 69.9 | 6.15 | 0.08 | 0 |  | 1 | 15.73
773 | 806.64 | 1 | 1 | 0 | 0 | 0 | 0 | 0 | 773 | 4 | 69.9 | 6.15 | 0.08 | 0 |  | 1 | 23.47
773 | 1285.62 | 1 | 1 | 0 | 0 | 0 | 0 | 0 | 773 | 4 | 69.9 | 6.15 | 0.08 | 0 |  | 1 | 33.87
773 | 2099.74 | 1 | 1 | 0 | 0 | 0 | 0 | 0 | 773 | 4 | 69.9 | 6.15 | 0.08 | 0 |  | 1 | 49.33
773 | 3157.79 | 1 | 1 | 0 | 0 | 0 | 0 | 0 | 773 | 4 | 69.9 | 6.15 | 0.08 | 0 |  | 1 | 66.93
773 | 4381.45 | 1 | 1 | 0 | 0 | 0 | 0 | 0 | 773 | 4 | 69.9 | 6.15 | 0.08 | 0 |  | 1 | 84
773 | 5228.26 | 1 | 1 | 0 | 0 | 0 | 0 | 0 | 773 | 4 | 69.9 | 6.15 | 0.08 | 0 |  | 1 | 90.67
773 | 5971.23 | 1 | 1 | 0 | 0 | 0 | 0 | 0 | 773 | 4 | 69.9 | 6.15 | 0.08 | 0 |  | 1 | 94.67
773 | 6572.6 | 1 | 1 | 0 | 0 | 0 | 0 | 0 | 773 | 4 | 69.9 | 6.15 | 0.08 | 0 |  | 1 | 96.8
773 | 7160.68 | 1 | 1 | 0 | 0 | 0 | 0 | 0 | 773 | 4 | 69.9 | 6.15 | 0.08 | 0 |  | 1 | 98.13
823 | 117.62 | 1 | 1 | 0 | 0 | 0 | 0 | 0 | 823 | 4 | 69.9 | 6.15 | 0.08 | 0 |  | 1 | 4
823 | 326.98 | 1 | 1 | 0 | 0 | 0 | 0 | 0 | 823 | 4 | 69.9 | 6.15 | 0.08 | 0 |  | 1 | 12
823 | 665.36 | 1 | 1 | 0 | 0 | 0 | 0 | 0 | 823 | 4 | 69.9 | 6.15 | 0.08 | 0 |  | 1 | 22.13
823 | 1041.7 | 1 | 1 | 0 | 0 | 0 | 0 | 0 | 823 | 4 | 69.9 | 6.15 | 0.08 | 0 |  | 1 | 31.73
823 | 1599.66 | 1 | 1 | 0 | 0 | 0 | 0 | 0 | 823 | 4 | 69.9 | 6.15 | 0.08 | 0 |  | 1 | 45.87
823 | 2091.74 | 1 | 1 | 0 | 0 | 0 | 0 | 0 | 823 | 4 | 69.9 | 6.15 | 0.08 | 0 |  | 1 | 56.8
823 | 2660.6 | 1 | 1 | 0 | 0 | 0 | 0 | 0 | 823 | 4 | 69.9 | 6.15 | 0.08 | 0 |  | 1 | 68
823 | 3228.6 | 1 | 1 | 0 | 0 | 0 | 0 | 0 | 823 | 4 | 69.9 | 6.15 | 0.08 | 0 |  | 1 | 77.87
823 | 3833.7 | 1 | 1 | 0 | 0 | 0 | 0 | 0 | 823 | 4 | 69.9 | 6.15 | 0.08 | 0 |  | 1 | 85.87
823 | 4398.98 | 1 | 1 | 0 | 0 | 0 | 0 | 0 | 823 | 4 | 69.9 | 6.15 | 0.08 | 0 |  | 1 | 91.47
823 | 4988.6 | 1 | 1 | 0 | 0 | 0 | 0 | 0 | 823 | 4 | 69.9 | 6.15 | 0.08 | 0 |  | 1 | 95.2
823 | 5500.94 | 1 | 1 | 0 | 0 | 0 | 0 | 0 | 823 | 4 | 69.9 | 6.15 | 0.08 | 0 |  | 1 | 97.87
873 | 315.57 | 1 | 1 | 0 | 0 | 0 | 0 | 0 | 873 | 4 | 69.9 | 6.15 | 0.08 | 0 |  | 1 | 14.13
873 | 630.13 | 1 | 1 | 0 | 0 | 0 | 0 | 0 | 873 | 4 | 69.9 | 6.15 | 0.08 | 0 |  | 1 | 26.93
873 | 970.21 | 1 | 1 | 0 | 0 | 0 | 0 | 0 | 873 | 4 | 69.9 | 6.15 | 0.08 | 0 |  | 1 | 39.73
873 | 1295.49 | 1 | 1 | 0 | 0 | 0 | 0 | 0 | 873 | 4 | 69.9 | 6.15 | 0.08 | 0 |  | 1 | 49.33
873 | 1594.55 | 1 | 1 | 0 | 0 | 0 | 0 | 0 | 873 | 4 | 69.9 | 6.15 | 0.08 | 0 |  | 1 | 57.87
873 | 1853.96 | 1 | 1 | 0 | 0 | 0 | 0 | 0 | 873 | 4 | 69.9 | 6.15 | 0.08 | 0 |  | 1 | 64.27
873 | 2151.83 | 1 | 1 | 0 | 0 | 0 | 0 | 0 | 873 | 4 | 69.9 | 6.15 | 0.08 | 0 |  | 1 | 70.93
873 | 2475.4 | 1 | 1 | 0 | 0 | 0 | 0 | 0 | 873 | 4 | 69.9 | 6.15 | 0.08 | 0 |  | 1 | 77.87
873 | 3042.55 | 1 | 1 | 0 | 0 | 0 | 0 | 0 | 873 | 4 | 69.9 | 6.15 | 0.08 | 0 |  | 1 | 86.4
873 | 3683.23 | 1 | 1 | 0 | 0 | 0 | 0 | 0 | 873 | 4 | 69.9 | 6.15 | 0.08 | 0 |  | 1 | 90.13
873 | 4247.15 | 1 | 1 | 0 | 0 | 0 | 0 | 0 | 873 | 4 | 69.9 | 6.15 | 0.08 | 0 |  | 1 | 93.6
873 | 4886.3 | 1 | 1 | 0 | 0 | 0 | 0 | 0 | 873 | 4 | 69.9 | 6.15 | 0.08 | 0 |  | 1 | 94.93
873 | 5460.94 | 1 | 1 | 0 | 0 | 0 | 0 | 0 | 873 | 4 | 69.9 | 6.15 | 0.08 | 0 |  | 1 | 95.2
873 | 6099.4 | 1 | 1 | 0 | 0 | 0 | 0 | 0 | 873 | 4 | 69.9 | 6.15 | 0.08 | 0 |  | 1 | 95.47
873 | 6661.28 | 1 | 1 | 0 | 0 | 0 | 0 | 0 | 873 | 4 | 69.9 | 6.15 | 0.08 | 0 |  | 1 | 95.73
873 | 7274.21 | 1 | 1 | 0 | 0 | 0 | 0 | 0 | 873 | 4 | 69.9 | 6.15 | 0.08 | 0 |  | 1 | 96
923 | 133.11 | 1 | 1 | 0 | 0 | 0 | 0 | 0 | 923 | 4 | 69.9 | 6.15 | 0.08 | 0 |  | 1 | 8.27
923 | 539.74 | 1 | 1 | 0 | 0 | 0 | 0 | 0 | 923 | 4 | 69.9 | 6.15 | 0.08 | 0 |  | 1 | 25.33
923 | 971.23 | 1 | 1 | 0 | 0 | 0 | 0 | 0 | 923 | 4 | 69.9 | 6.15 | 0.08 | 0 |  | 1 | 41.33
923 | 1581.45 | 1 | 1 | 0 | 0 | 0 | 0 | 0 | 923 | 4 | 69.9 | 6.15 | 0.08 | 0 |  | 1 | 57.33
923 | 2392.51 | 1 | 1 | 0 | 0 | 0 | 0 | 0 | 923 | 4 | 69.9 | 6.15 | 0.08 | 0 |  | 1 | 68
923 | 3175.15 | 1 | 1 | 0 | 0 | 0 | 0 | 0 | 923 | 4 | 69.9 | 6.15 | 0.08 | 0 |  | 1 | 74.13
923 | 3803.57 | 1 | 1 | 0 | 0 | 0 | 0 | 0 | 923 | 4 | 69.9 | 6.15 | 0.08 | 0 |  | 1 | 78.67
923 | 4354.55 | 1 | 1 | 0 | 0 | 0 | 0 | 0 | 923 | 4 | 69.9 | 6.15 | 0.08 | 0 |  | 1 | 81.87
923 | 5122.55 | 1 | 1 | 0 | 0 | 0 | 0 | 0 | 923 | 4 | 69.9 | 6.15 | 0.08 | 0 |  | 1 | 85.07
923 | 6197.28 | 1 | 1 | 0 | 0 | 0 | 0 | 0 | 923 | 4 | 69.9 | 6.15 | 0.08 | 0 |  | 1 | 88.8
923 | 7168.85 | 1 | 1 | 0 | 0 | 0 | 0 | 0 | 923 | 4 | 69.9 | 6.15 | 0.08 | 0 |  | 1 | 90.93
973 | 146.38 | 1 | 1 | 0 | 0 | 0 | 0 | 0 | 973 | 4 | 69.9 | 6.15 | 0.08 | 0 |  | 1 | 9.07
973 | 383.83 | 1 | 1 | 0 | 0 | 0 | 0 | 0 | 973 | 4 | 69.9 | 6.15 | 0.08 | 0 |  | 1 | 21.07
973 | 712.85 | 1 | 1 | 0 | 0 | 0 | 0 | 0 | 973 | 4 | 69.9 | 6.15 | 0.08 | 0 |  | 1 | 36.53
973 | 1041.02 | 1 | 1 | 0 | 0 | 0 | 0 | 0 | 973 | 4 | 69.9 | 6.15 | 0.08 | 0 |  | 1 | 50.67
973 | 1302.47 | 1 | 1 | 0 | 0 | 0 | 0 | 0 | 973 | 4 | 69.9 | 6.15 | 0.08 | 0 |  | 1 | 60.27
973 | 1718.81 | 1 | 1 | 0 | 0 | 0 | 0 | 0 | 973 | 4 | 69.9 | 6.15 | 0.08 | 0 |  | 1 | 72.53
973 | 2621.79 | 1 | 1 | 0 | 0 | 0 | 0 | 0 | 973 | 4 | 69.9 | 6.15 | 0.08 | 0 |  | 1 | 87.2
973 | 3325.79 | 1 | 1 | 0 | 0 | 0 | 0 | 0 | 973 | 4 | 69.9 | 6.15 | 0.08 | 0 |  | 1 | 90.13
973 | 4093.11 | 1 | 1 | 0 | 0 | 0 | 0 | 0 | 973 | 4 | 69.9 | 6.15 | 0.08 | 0 |  | 1 | 92.27
973 | 4973.96 | 1 | 1 | 0 | 0 | 0 | 0 | 0 | 973 | 4 | 69.9 | 6.15 | 0.08 | 0 |  | 1 | 92.27
973 | 5650.89 | 1 | 1 | 0 | 0 | 0 | 0 | 0 | 973 | 4 | 69.9 | 6.15 | 0.08 | 0 |  | 1 | 92.8
973 | 6365.96 | 1 | 1 | 0 | 0 | 0 | 0 | 0 | 973 | 4 | 69.9 | 6.15 | 0.08 | 0 |  | 1 | 93.07
973 | 7234.38 | 1 | 1 | 0 | 0 | 0 | 0 | 0 | 973 | 4 | 69.9 | 6.15 | 0.08 | 0 |  | 1 | 93.6
1073 | 67.91 | 1 | 1 | 0 | 0 | 0 | 0 | 0 | 1073 | 4 | 69.9 | 6.15 | 0.08 | 0 |  | 1 | 6.13
1073 | 190.3 | 1 | 1 | 0 | 0 | 0 | 0 | 0 | 1073 | 4 | 69.9 | 6.15 | 0.08 | 0 |  | 1 | 17.87
1073 | 377.87 | 1 | 1 | 0 | 0 | 0 | 0 | 0 | 1073 | 4 | 69.9 | 6.15 | 0.08 | 0 |  | 1 | 31.73
1073 | 762.89 | 1 | 1 | 0 | 0 | 0 | 0 | 0 | 1073 | 4 | 69.9 | 6.15 | 0.08 | 0 |  | 1 | 54.93
1073 | 1143.66 | 1 | 1 | 0 | 0 | 0 | 0 | 0 | 1073 | 4 | 69.9 | 6.15 | 0.08 | 0 |  | 1 | 71.47
1073 | 1727.49 | 1 | 1 | 0 | 0 | 0 | 0 | 0 | 1073 | 4 | 69.9 | 6.15 | 0.08 | 0 |  | 1 | 86.13
1073 | 2396.6 | 1 | 1 | 0 | 0 | 0 | 0 | 0 | 1073 | 4 | 69.9 | 6.15 | 0.08 | 0 |  | 1 | 94.4
1073 | 3240.68 | 1 | 1 | 0 | 0 | 0 | 0 | 0 | 1073 | 4 | 69.9 | 6.15 | 0.08 | 0 |  | 1 | 96.8
1073 | 4007.15 | 1 | 1 | 0 | 0 | 0 | 0 | 0 | 1073 | 4 | 69.9 | 6.15 | 0.08 | 0 |  | 1 | 97.6
1073 | 4875.57 | 1 | 1 | 0 | 0 | 0 | 0 | 0 | 1073 | 4 | 69.9 | 6.15 | 0.08 | 0 |  | 1 | 98.13
1173 | 57.02 | 1 | 1 | 0 | 0 | 0 | 0 | 0 | 1173 | 4 | 69.9 | 6.15 | 0.08 | 0 |  | 1 | 9.07
1173 | 315.74 | 1 | 1 | 0 | 0 | 0 | 0 | 0 | 1173 | 4 | 69.9 | 6.15 | 0.08 | 0 |  | 1 | 34.4
1173 | 517.79 | 1 | 1 | 0 | 0 | 0 | 0 | 0 | 1173 | 4 | 69.9 | 6.15 | 0.08 | 0 |  | 1 | 50.93
1173 | 691.57 | 1 | 1 | 0 | 0 | 0 | 0 | 0 | 1173 | 4 | 69.9 | 6.15 | 0.08 | 0 |  | 1 | 63.2
1173 | 1020.6 | 1 | 1 | 0 | 0 | 0 | 0 | 0 | 1173 | 4 | 69.9 | 6.15 | 0.08 | 0 |  | 1 | 78.67
1173 | 1347.23 | 1 | 1 | 0 | 0 | 0 | 0 | 0 | 1173 | 4 | 69.9 | 6.15 | 0.08 | 0 |  | 1 | 90.4
1173 | 1773.11 | 1 | 1 | 0 | 0 | 0 | 0 | 0 | 1173 | 4 | 69.9 | 6.15 | 0.08 | 0 |  | 1 | 97.6
1273 | 70.81 | 1 | 1 | 0 | 0 | 0 | 0 | 0 | 1273 | 4 | 69.9 | 6.15 | 0.08 | 0 |  | 1 | 10.67
1273 | 183.32 | 1 | 1 | 0 | 0 | 0 | 0 | 0 | 1273 | 4 | 69.9 | 6.15 | 0.08 | 0 |  | 1 | 26.93
1273 | 293.96 | 1 | 1 | 0 | 0 | 0 | 0 | 0 | 1273 | 4 | 69.9 | 6.15 | 0.08 | 0 |  | 1 | 40.27
1273 | 469.96 | 1 | 1 | 0 | 0 | 0 | 0 | 0 | 1273 | 4 | 69.9 | 6.15 | 0.08 | 0 |  | 1 | 56
1273 | 657.19 | 1 | 1 | 0 | 0 | 0 | 0 | 0 | 1273 | 4 | 69.9 | 6.15 | 0.08 | 0 |  | 1 | 69.33
1273 | 922.21 | 1 | 1 | 0 | 0 | 0 | 0 | 0 | 1273 | 4 | 69.9 | 6.15 | 0.08 | 0 |  | 1 | 84.53
1273 | 1183.15 | 1 | 1 | 0 | 0 | 0 | 0 | 0 | 1273 | 4 | 69.9 | 6.15 | 0.08 | 0 |  | 1 | 93.33
1273 | 1441.36 | 1 | 1 | 0 | 0 | 0 | 0 | 0 | 1273 | 4 | 69.9 | 6.15 | 0.08 | 0 |  | 1 | 97.87
1323 | 56.85 | 1 | 1 | 0 | 0 | 0 | 0 | 0 | 1323 | 4 | 69.9 | 6.15 | 0.08 | 0 |  | 1 | 8.8
1323 | 159.49 | 1 | 1 | 0 | 0 | 0 | 0 | 0 | 1323 | 4 | 69.9 | 6.15 | 0.08 | 0 |  | 1 | 29.6
1323 | 323.4 | 1 | 1 | 0 | 0 | 0 | 0 | 0 | 1323 | 4 | 69.9 | 6.15 | 0.08 | 0 |  | 1 | 46.4
1323 | 463.49 | 1 | 1 | 0 | 0 | 0 | 0 | 0 | 1323 | 4 | 69.9 | 6.15 | 0.08 | 0 |  | 1 | 65.87
1323 | 586.55 | 1 | 1 | 0 | 0 | 0 | 0 | 0 | 1323 | 4 | 69.9 | 6.15 | 0.08 | 0 |  | 1 | 78.67
1323 | 760.85 | 1 | 1 | 0 | 0 | 0 | 0 | 0 | 1323 | 4 | 69.9 | 6.15 | 0.08 | 0 |  | 1 | 91.73
1323 | 1033.19 | 1 | 1 | 0 | 0 | 0 | 0 | 0 | 1323 | 4 | 69.9 | 6.15 | 0.08 | 0 |  | 1 | 98.4
1373 | 86.13 | 1 | 1 | 0 | 0 | 0 | 0 | 0 | 1373 | 4 | 69.9 | 6.15 | 0.08 | 0 |  | 1 | 14.67
1373 | 188.77 | 1 | 1 | 0 | 0 | 0 | 0 | 0 | 1373 | 4 | 69.9 | 6.15 | 0.08 | 0 |  | 1 | 35.47
1373 | 302.64 | 1 | 1 | 0 | 0 | 0 | 0 | 0 | 1373 | 4 | 69.9 | 6.15 | 0.08 | 0 |  | 1 | 53.87
1373 | 375.66 | 1 | 1 | 0 | 0 | 0 | 0 | 0 | 1373 | 4 | 69.9 | 6.15 | 0.08 | 0 |  | 1 | 68.27
1373 | 461.96 | 1 | 1 | 0 | 0 | 0 | 0 | 0 | 1373 | 4 | 69.9 | 6.15 | 0.08 | 0 |  | 1 | 83.47
1373 | 544.17 | 1 | 1 | 0 | 0 | 0 | 0 | 0 | 1373 | 4 | 69.9 | 6.15 | 0.08 | 0 |  | 1 | 92.27
1373 | 688.51 | 1 | 1 | 0 | 0 | 0 | 0 | 0 | 1373 | 4 | 69.9 | 6.15 | 0.08 | 0 |  | 1 | 98.4
1123 | 102.77 | 2 | 1 | 0 | 0 | 0 | 0 | 0 | 1123 | 2.35 | 69.9 | 5.35 | 0.22 | 0 |  | 1 | 23.08 | 16.32
1123 | 307.6 | 2 | 1 | 0 | 0 | 0 | 0 | 0 | 1123 | 2.35 | 69.9 | 5.35 | 0.22 | 0 |  | 1 | 63.67
1123 | 612.71 | 2 | 1 | 0 | 0 | 0 | 0 | 0 | 1123 | 2.35 | 69.9 | 5.35 | 0.22 | 0 |  | 1 | 89.62
1123 | 909.65 | 2 | 1 | 0 | 0 | 0 | 0 | 0 | 1123 | 2.35 | 69.9 | 5.35 | 0.22 | 0 |  | 1 | 98.1
1123 | 1208.21 | 2 | 1 | 0 | 0 | 0 | 0 | 0 | 1123 | 2.35 | 69.9 | 5.35 | 0.22 | 0 |  | 1 | 97.98
1123 | 1814.07 | 2 | 1 | 0 | 0 | 0 | 0 | 0 | 1123 | 2.35 | 69.9 | 5.35 | 0.22 | 0 |  | 1 | 99.24
1123 | 141.29 | 2 | 0 | 1 | 0 | 0 | 0 | 0 | 1123 | 2.35 | 69.9 | 5.35 | 0.22 | 0 |  | 1 | 13.98
1123 | 302.52 | 2 | 0 | 1 | 0 | 0 | 0 | 0 | 1123 | 2.35 | 69.9 | 5.35 | 0.22 | 0 |  | 1 | 27.97
1123 | 605.8 | 2 | 0 | 1 | 0 | 0 | 0 | 0 | 1123 | 2.35 | 69.9 | 5.35 | 0.22 | 0 |  | 1 | 41.01
1123 | 908.46 | 2 | 0 | 1 | 0 | 0 | 0 | 0 | 1123 | 2.35 | 69.9 | 5.35 | 0.22 | 0 |  | 1 | 49.75
1123 | 1203.02 | 2 | 0 | 1 | 0 | 0 | 0 | 0 | 1123 | 2.35 | 69.9 | 5.35 | 0.22 | 0 |  | 1 | 61.52
1123 | 1468.03 | 2 | 0 | 1 | 0 | 0 | 0 | 0 | 1123 | 2.35 | 69.9 | 5.35 | 0.22 | 0 |  | 1 | 65.43
1123 | 1815.23 | 2 | 0 | 1 | 0 | 0 | 0 | 0 | 1123 | 2.35 | 69.9 | 5.35 | 0.22 | 0 |  | 1 | 67.35
1123 | 151.4 | 2 | 0.557 | 0.34 | 0.063 | 0.04 | 0 | 0 | 1123 | 2.35 | 69.9 | 5.35 | 0.22 | 0 |  | 1 | 25.12
1123 | 302.27 | 2 | 0.557 | 0.34 | 0.063 | 0.04 | 0 | 0 | 1123 | 2.35 | 69.9 | 5.35 | 0.22 | 0 |  | 1 | 46.2
1123 | 609.43 | 2 | 0.557 | 0.34 | 0.063 | 0.04 | 0 | 0 | 1123 | 2.35 | 69.9 | 5.35 | 0.22 | 0 |  | 1 | 66.58
1123 | 910.37 | 2 | 0.557 | 0.34 | 0.063 | 0.04 | 0 | 0 | 1123 | 2.35 | 69.9 | 5.35 | 0.22 | 0 |  | 1 | 83.17
1123 | 1201.55 | 2 | 0.557 | 0.34 | 0.063 | 0.04 | 0 | 0 | 1123 | 2.35 | 69.9 | 5.35 | 0.22 | 0 |  | 1 | 91.14
1123 | 1483.44 | 2 | 0.557 | 0.34 | 0.063 | 0.04 | 0 | 0 | 1123 | 2.35 | 69.9 | 5.35 | 0.22 | 0 |  | 1 | 93.79
1123 | 1808.03 | 2 | 0.557 | 0.34 | 0.063 | 0.04 | 0 | 0 | 1123 | 2.35 | 69.9 | 5.35 | 0.22 | 0 |  | 1 | 96.71
1123 | 296.59 | 2 | 0 | 1 | 0 | 0 | 0 | 0 | 1123 | 3.66 | 69.9 | 6.2 | 0.22 | 0 |  | 1 | 24.64
1123 | 594.23 | 2 | 0 | 1 | 0 | 0 | 0 | 0 | 1123 | 3.66 | 69.9 | 6.2 | 0.22 | 0 |  | 1 | 34.64
1123 | 886.51 | 2 | 0 | 1 | 0 | 0 | 0 | 0 | 1123 | 3.66 | 69.9 | 6.2 | 0.22 | 0 |  | 1 | 47.32
1123 | 1187.38 | 2 | 0 | 1 | 0 | 0 | 0 | 0 | 1123 | 3.66 | 69.9 | 6.2 | 0.22 | 0 |  | 1 | 53.61
1123 | 1782.15 | 2 | 0 | 1 | 0 | 0 | 0 | 0 | 1123 | 3.66 | 69.9 | 6.2 | 0.22 | 0 |  | 1 | 65.78
1073 | 8 | 1.5 | 0.75 | 0 | 0 | 0 | 0.25 | 0 | 1073 | 3.5 | 64.35 | 6 | 0.25 | 0 |  | 1.2 | 1.34 | 10
1073 | 328 | 1.5 | 0.75 | 0 | 0 | 0 | 0.25 | 0 | 1073 | 3.5 | 64.35 | 6 | 0.25 | 0 |  | 1.2 | 21.61
1073 | 760 | 1.5 | 0.75 | 0 | 0 | 0 | 0.25 | 0 | 1073 | 3.5 | 64.35 | 6 | 0.25 | 0 |  | 1.2 | 40.42
1073 | 1296 | 1.5 | 0.75 | 0 | 0 | 0 | 0.25 | 0 | 1073 | 3.5 | 64.35 | 6 | 0.25 | 0 |  | 1.2 | 56.78
1073 | 1824 | 1.5 | 0.75 | 0 | 0 | 0 | 0.25 | 0 | 1073 | 3.5 | 64.35 | 6 | 0.25 | 0 |  | 1.2 | 68.25
1073 | 2504 | 1.5 | 0.75 | 0 | 0 | 0 | 0.25 | 0 | 1073 | 3.5 | 64.35 | 6 | 0.25 | 0 |  | 1.2 | 79.49
1073 | 3216 | 1.5 | 0.75 | 0 | 0 | 0 | 0.25 | 0 | 1073 | 3.5 | 64.35 | 6 | 0.25 | 0 |  | 1.2 | 87.3
1073 | 3784 | 1.5 | 0.75 | 0 | 0 | 0 | 0.25 | 0 | 1073 | 3.5 | 64.35 | 6 | 0.25 | 0 |  | 1.2 | 91.21
1073 | 4360 | 1.5 | 0.75 | 0 | 0 | 0 | 0.25 | 0 | 1073 | 3.5 | 64.35 | 6 | 0.25 | 0 |  | 1.2 | 94.38
1073 | 5080 | 1.5 | 0.75 | 0 | 0 | 0 | 0.25 | 0 | 1073 | 3.5 | 64.35 | 6 | 0.25 | 0 |  | 1.2 | 96.83
1073 | 5736 | 1.5 | 0.75 | 0 | 0 | 0 | 0.25 | 0 | 1073 | 3.5 | 64.35 | 6 | 0.25 | 0 |  | 1.2 | 97.31
1123 | 40 | 1.5 | 0.75 | 0 | 0 | 0 | 0.25 | 0 | 1123 | 3.5 | 64.35 | 6 | 0.25 | 0 |  | 1.2 | 2.08
1123 | 232 | 1.5 | 0.75 | 0 | 0 | 0 | 0.25 | 0 | 1123 | 3.5 | 64.35 | 6 | 0.25 | 0 |  | 1.2 | 17.95
1123 | 488 | 1.5 | 0.75 | 0 | 0 | 0 | 0.25 | 0 | 1123 | 3.5 | 64.35 | 6 | 0.25 | 0 |  | 1.2 | 33.58
1123 | 712 | 1.5 | 0.75 | 0 | 0 | 0 | 0.25 | 0 | 1123 | 3.5 | 64.35 | 6 | 0.25 | 0 |  | 1.2 | 44.57
1123 | 1152 | 1.5 | 0.75 | 0 | 0 | 0 | 0.25 | 0 | 1123 | 3.5 | 64.35 | 6 | 0.25 | 0 |  | 1.2 | 61.9
1123 | 1704 | 1.5 | 0.75 | 0 | 0 | 0 | 0.25 | 0 | 1123 | 3.5 | 64.35 | 6 | 0.25 | 0 |  | 1.2 | 76.56
1123 | 2288 | 1.5 | 0.75 | 0 | 0 | 0 | 0.25 | 0 | 1123 | 3.5 | 64.35 | 6 | 0.25 | 0 |  | 1.2 | 86.57
1123 | 2880 | 1.5 | 0.75 | 0 | 0 | 0 | 0.25 | 0 | 1123 | 3.5 | 64.35 | 6 | 0.25 | 0 |  | 1.2 | 92.92
1123 | 3536 | 1.5 | 0.75 | 0 | 0 | 0 | 0.25 | 0 | 1123 | 3.5 | 64.35 | 6 | 0.25 | 0 |  | 1.2 | 96.58
1123 | 4400 | 1.5 | 0.75 | 0 | 0 | 0 | 0.25 | 0 | 1123 | 3.5 | 64.35 | 6 | 0.25 | 0 |  | 1.2 | 98.53
1173 | 24 | 1.5 | 0.75 | 0 | 0 | 0 | 0.25 | 0 | 1173 | 3.5 | 64.35 | 6 | 0.25 | 0 |  | 1.2 | 6.23
1173 | 176 | 1.5 | 0.75 | 0 | 0 | 0 | 0.25 | 0 | 1173 | 3.5 | 64.35 | 6 | 0.25 | 0 |  | 1.2 | 19.68
1173 | 408 | 1.5 | 0.75 | 0 | 0 | 0 | 0.25 | 0 | 1173 | 3.5 | 64.35 | 6 | 0.25 | 0 |  | 1.2 | 35.29
1173 | 944 | 1.5 | 0.75 | 0 | 0 | 0 | 0.25 | 0 | 1173 | 3.5 | 64.35 | 6 | 0.25 | 0 |  | 1.2 | 58.73
1173 | 1448 | 1.5 | 0.75 | 0 | 0 | 0 | 0.25 | 0 | 1173 | 3.5 | 64.35 | 6 | 0.25 | 0 |  | 1.2 | 72.89
1173 | 2064 | 1.5 | 0.75 | 0 | 0 | 0 | 0.25 | 0 | 1173 | 3.5 | 64.35 | 6 | 0.25 | 0 |  | 1.2 | 84.37
1173 | 2824 | 1.5 | 0.75 | 0 | 0 | 0 | 0.25 | 0 | 1173 | 3.5 | 64.35 | 6 | 0.25 | 0 |  | 1.2 | 92.54
1173 | 3504 | 1.5 | 0.75 | 0 | 0 | 0 | 0.25 | 0 | 1173 | 3.5 | 64.35 | 6 | 0.25 | 0 |  | 1.2 | 96.04
1173 | 4192 | 1.5 | 0.75 | 0 | 0 | 0 | 0.25 | 0 | 1173 | 3.5 | 64.35 | 6 | 0.25 | 0 |  | 1.2 | 96.81
1173 | 4920 | 1.5 | 0.75 | 0 | 0 | 0 | 0.25 | 0 | 1173 | 3.5 | 64.35 | 6 | 0.25 | 0 |  | 1.2 | 98.05
1223 | 64 | 1.5 | 0.75 | 0 | 0 | 0 | 0.25 | 0 | 1223 | 3.5 | 64.35 | 6 | 0.25 | 0 |  | 1.2 | 6.23
1223 | 272 | 1.5 | 0.75 | 0 | 0 | 0 | 0.25 | 0 | 1223 | 3.5 | 64.35 | 6 | 0.25 | 0 |  | 1.2 | 28.69
1223 | 568 | 1.5 | 0.75 | 0 | 0 | 0 | 0.25 | 0 | 1223 | 3.5 | 64.35 | 6 | 0.25 | 0 |  | 1.2 | 48.96
1223 | 920 | 1.5 | 0.75 | 0 | 0 | 0 | 0.25 | 0 | 1223 | 3.5 | 64.35 | 6 | 0.25 | 0 |  | 1.2 | 65.81
1223 | 1448 | 1.5 | 0.75 | 0 | 0 | 0 | 0.25 | 0 | 1223 | 3.5 | 64.35 | 6 | 0.25 | 0 |  | 1.2 | 80.95
1223 | 1952 | 1.5 | 0.75 | 0 | 0 | 0 | 0.25 | 0 | 1223 | 3.5 | 64.35 | 6 | 0.25 | 0 |  | 1.2 | 87.3
1223 | 2504 | 1.5 | 0.75 | 0 | 0 | 0 | 0.25 | 0 | 1223 | 3.5 | 64.35 | 6 | 0.25 | 0 |  | 1.2 | 89.99
1223 | 3392 | 1.5 | 0.75 | 0 | 0 | 0 | 0.25 | 0 | 1223 | 3.5 | 64.35 | 6 | 0.25 | 0 |  | 1.2 | 93.41
1223 | 4168 | 1.5 | 0.75 | 0 | 0 | 0 | 0.25 | 0 | 1223 | 3.5 | 64.35 | 6 | 0.25 | 0 |  | 1.2 | 95.12
1223 | 4904 | 1.5 | 0.75 | 0 | 0 | 0 | 0.25 | 0 | 1223 | 3.5 | 64.35 | 6 | 0.25 | 0 |  | 1.2 | 96.34
1223 | 5728 | 1.5 | 0.75 | 0 | 0 | 0 | 0.25 | 0 | 1223 | 3.5 | 64.35 | 6 | 0.25 | 0 |  | 1.2 | 98.05
1273 | 120 | 1.5 | 0.75 | 0 | 0 | 0 | 0.25 | 0 | 1273 | 3.5 | 64.35 | 6 | 0.25 | 0 |  | 1.2 | 17.46
1273 | 304 | 1.5 | 0.75 | 0 | 0 | 0 | 0.25 | 0 | 1273 | 3.5 | 64.35 | 6 | 0.25 | 0 |  | 1.2 | 33.58
1273 | 672 | 1.5 | 0.75 | 0 | 0 | 0 | 0.25 | 0 | 1273 | 3.5 | 64.35 | 6 | 0.25 | 0 |  | 1.2 | 58
1273 | 1144 | 1.5 | 0.75 | 0 | 0 | 0 | 0.25 | 0 | 1273 | 3.5 | 64.35 | 6 | 0.25 | 0 |  | 1.2 | 75.58
1273 | 1784 | 1.5 | 0.75 | 0 | 0 | 0 | 0.25 | 0 | 1273 | 3.5 | 64.35 | 6 | 0.25 | 0 |  | 1.2 | 86.32
1273 | 2376 | 1.5 | 0.75 | 0 | 0 | 0 | 0.25 | 0 | 1273 | 3.5 | 64.35 | 6 | 0.25 | 0 |  | 1.2 | 90.48
1273 | 3240 | 1.5 | 0.75 | 0 | 0 | 0 | 0.25 | 0 | 1273 | 3.5 | 64.35 | 6 | 0.25 | 0 |  | 1.2 | 94.34
1273 | 3768 | 1.5 | 0.75 | 0 | 0 | 0 | 0.25 | 0 | 1273 | 3.5 | 64.35 | 6 | 0.25 | 0 |  | 1.2 | 96.04
1273 | 4656 | 1.5 | 0.75 | 0 | 0 | 0 | 0.25 | 0 | 1273 | 3.5 | 64.35 | 6 | 0.25 | 0 |  | 1.2 | 97.56
1323 | 16 | 1.5 | 0.75 | 0 | 0 | 0 | 0.25 | 0 | 1323 | 3.5 | 64.35 | 6 | 0.25 | 0 |  | 1.2 | 16.24
1323 | 200 | 1.5 | 0.75 | 0 | 0 | 0 | 0.25 | 0 | 1323 | 3.5 | 64.35 | 6 | 0.25 | 0 |  | 1.2 | 33.33
1323 | 376 | 1.5 | 0.75 | 0 | 0 | 0 | 0.25 | 0 | 1323 | 3.5 | 64.35 | 6 | 0.25 | 0 |  | 1.2 | 49.94
1323 | 744 | 1.5 | 0.75 | 0 | 0 | 0 | 0.25 | 0 | 1323 | 3.5 | 64.35 | 6 | 0.25 | 0 |  | 1.2 | 69.96
1323 | 1152 | 1.5 | 0.75 | 0 | 0 | 0 | 0.25 | 0 | 1323 | 3.5 | 64.35 | 6 | 0.25 | 0 |  | 1.2 | 82.17
1323 | 1720 | 1.5 | 0.75 | 0 | 0 | 0 | 0.25 | 0 | 1323 | 3.5 | 64.35 | 6 | 0.25 | 0 |  | 1.2 | 90.23
1323 | 2272 | 1.5 | 0.75 | 0 | 0 | 0 | 0.25 | 0 | 1323 | 3.5 | 64.35 | 6 | 0.25 | 0 |  | 1.2 | 93.89
1323 | 2960 | 1.5 | 0.75 | 0 | 0 | 0 | 0.25 | 0 | 1323 | 3.5 | 64.35 | 6 | 0.25 | 0 |  | 1.2 | 96.34
1323 | 3672 | 1.5 | 0.75 | 0 | 0 | 0 | 0.25 | 0 | 1323 | 3.5 | 64.35 | 6 | 0.25 | 0 |  | 1.2 | 98.05
1323 | 4264 | 1.5 | 0.75 | 0 | 0 | 0 | 0.25 | 0 | 1323 | 3.5 | 64.35 | 6 | 0.25 | 0 |  | 1.2 | 99.02
1373 | 8 | 1.5 | 0.75 | 0 | 0 | 0 | 0.25 | 0 | 1373 | 3.5 | 64.35 | 6 | 0.25 | 0 |  | 1.2 | 10.87
1373 | 104 | 1.5 | 0.75 | 0 | 0 | 0 | 0.25 | 0 | 1373 | 3.5 | 64.35 | 6 | 0.25 | 0 |  | 1.2 | 25.03
1373 | 232 | 1.5 | 0.75 | 0 | 0 | 0 | 0.25 | 0 | 1373 | 3.5 | 64.35 | 6 | 0.25 | 0 |  | 1.2 | 40.64
1373 | 392 | 1.5 | 0.75 | 0 | 0 | 0 | 0.25 | 0 | 1373 | 3.5 | 64.35 | 6 | 0.25 | 0 |  | 1.2 | 56.78
1373 | 616 | 1.5 | 0.75 | 0 | 0 | 0 | 0.25 | 0 | 1373 | 3.5 | 64.35 | 6 | 0.25 | 0 |  | 1.2 | 74.11
1373 | 968 | 1.5 | 0.75 | 0 | 0 | 0 | 0.25 | 0 | 1373 | 3.5 | 64.35 | 6 | 0.25 | 0 |  | 1.2 | 89.26
1373 | 1352 | 1.5 | 0.75 | 0 | 0 | 0 | 0.25 | 0 | 1373 | 3.5 | 64.35 | 6 | 0.25 | 0 |  | 1.2 | 97.07
1373 | 1800 | 1.5 | 0.75 | 0 | 0 | 0 | 0.25 | 0 | 1373 | 3.5 | 64.35 | 6 | 0.25 | 0 |  | 1.2 | 99.02
1373 | 2408 | 1.5 | 0.75 | 0 | 0 | 0 | 0.25 | 0 | 1373 | 3.5 | 64.35 | 6 | 0.25 | 0 |  | 1.2 | 100
853 | 642 | 3.33 | 0.1 | 0 | 0 | 0.25 | 0.65 | 0 | 853 | 90 | 68.45 | 0.15 | 0 | 1 |  | 0.987 | 7.71 | 11
853 | 5916 | 3.33 | 0.1 | 0 | 0 | 0.25 | 0.65 | 0 | 853 | 90 | 68.45 | 0.15 | 0 | 1 |  | 0.987 | 22.07
853 | 11185.2 | 3.33 | 0.1 | 0 | 0 | 0.25 | 0.65 | 0 | 853 | 90 | 68.45 | 0.15 | 0 | 1 |  | 0.987 | 35.9
853 | 17509.8 | 3.33 | 0.1 | 0 | 0 | 0.25 | 0.65 | 0 | 853 | 90 | 68.45 | 0.15 | 0 | 1 |  | 0.987 | 52.66
853 | 23834.4 | 3.33 | 0.1 | 0 | 0 | 0.25 | 0.65 | 0 | 853 | 90 | 68.45 | 0.15 | 0 | 1 |  | 0.987 | 69.41
853 | 30844.8 | 3.33 | 0.1 | 0 | 0 | 0.25 | 0.65 | 0 | 853 | 90 | 68.45 | 0.15 | 0 | 1 |  | 0.987 | 86.17
853 | 37310 | 3.33 | 0.1 | 0 | 0 | 0.25 | 0.65 | 0 | 853 | 90 | 68.45 | 0.15 | 0 | 1 |  | 0.987 | 93.35
853 | 45126 | 3.33 | 0.1 | 0 | 0 | 0.25 | 0.65 | 0 | 853 | 90 | 68.45 | 0.15 | 0 | 1 |  | 0.987 | 98.14
853 | 67.2 | 3.33 | 0.75 | 0 | 0 | 0 | 0.25 | 0 | 853 | 90 | 68.45 | 0.15 | 0 | 1 |  | 0.987 | 5.95
853 | 495.6 | 3.33 | 0.75 | 0 | 0 | 0 | 0.25 | 0 | 853 | 90 | 68.45 | 0.15 | 0 | 1 |  | 0.987 | 23.35
853 | 1017.6 | 3.33 | 0.75 | 0 | 0 | 0 | 0.25 | 0 | 853 | 90 | 68.45 | 0.15 | 0 | 1 |  | 0.987 | 32.84
853 | 1982.4 | 3.33 | 0.75 | 0 | 0 | 0 | 0.25 | 0 | 853 | 90 | 68.45 | 0.15 | 0 | 1 |  | 0.987 | 47.85
853 | 2464.2 | 3.33 | 0.75 | 0 | 0 | 0 | 0.25 | 0 | 853 | 90 | 68.45 | 0.15 | 0 | 1 |  | 0.987 | 56.84
853 | 3696.6 | 3.33 | 0.75 | 0 | 0 | 0 | 0.25 | 0 | 853 | 90 | 68.45 | 0.15 | 0 | 1 |  | 0.987 | 76.11
853 | 4486.8 | 3.33 | 0.75 | 0 | 0 | 0 | 0.25 | 0 | 853 | 90 | 68.45 | 0.15 | 0 | 1 |  | 0.987 | 88.12
853 | 5357.4 | 3.33 | 0.75 | 0 | 0 | 0 | 0.25 | 0 | 853 | 90 | 68.45 | 0.15 | 0 | 1 |  | 0.987 | 97.91
853 | 5892.6 | 3.33 | 0.75 | 0 | 0 | 0 | 0.25 | 0 | 853 | 90 | 68.45 | 0.15 | 0 | 1 |  | 0.987 | 100
993 | 381.79 | 3.33 | 0.1 | 0 | 0 | 0.25 | 0.65 | 0 | 993 | 90 | 68.45 | 0.15 | 0 | 1 |  | 0.987 | 8.88
993 | 2425.08 | 3.33 | 0.1 | 0 | 0 | 0.25 | 0.65 | 0 | 993 | 90 | 68.45 | 0.15 | 0 | 1 |  | 0.987 | 23.89
993 | 5396.93 | 3.33 | 0.1 | 0 | 0 | 0.25 | 0.65 | 0 | 993 | 90 | 68.45 | 0.15 | 0 | 1 |  | 0.987 | 36.75
993 | 8018.76 | 3.33 | 0.1 | 0 | 0 | 0.25 | 0.65 | 0 | 993 | 90 | 68.45 | 0.15 | 0 | 1 |  | 0.987 | 48.31
993 | 10292.24 | 3.33 | 0.1 | 0 | 0 | 0.25 | 0.65 | 0 | 993 | 90 | 68.45 | 0.15 | 0 | 1 |  | 0.987 | 57.64
993 | 12210.13 | 3.33 | 0.1 | 0 | 0 | 0.25 | 0.65 | 0 | 993 | 90 | 68.45 | 0.15 | 0 | 1 |  | 0.987 | 68.84
993 | 13998.7 | 3.33 | 0.1 | 0 | 0 | 0.25 | 0.65 | 0 | 993 | 90 | 68.45 | 0.15 | 0 | 1 |  | 0.987 | 78.45
993 | 16354.11 | 3.33 | 0.1 | 0 | 0 | 0.25 | 0.65 | 0 | 993 | 90 | 68.45 | 0.15 | 0 | 1 |  | 0.987 | 91.27
993 | 18802.6 | 3.33 | 0.1 | 0 | 0 | 0.25 | 0.65 | 0 | 993 | 90 | 68.45 | 0.15 | 0 | 1 |  | 0.987 | 100
853 | 123.25 | 3.33 | 0 | 0.75 | 0 | 0 | 0.25 | 0 | 853 | 90 | 68.45 | 0.15 | 0 | 1 |  | 0.987 | 7.13
853 | 792.89 | 3.33 | 0 | 0.75 | 0 | 0 | 0.25 | 0 | 853 | 90 | 68.45 | 0.15 | 0 | 1 |  | 0.987 | 18.26
853 | 1926.51 | 3.33 | 0 | 0.75 | 0 | 0 | 0.25 | 0 | 853 | 90 | 68.45 | 0.15 | 0 | 1 |  | 0.987 | 28.25
853 | 3163.08 | 3.33 | 0 | 0.75 | 0 | 0 | 0.25 | 0 | 853 | 90 | 68.45 | 0.15 | 0 | 1 |  | 0.987 | 32.13
853 | 3867.46 | 3.33 | 0 | 0.75 | 0 | 0 | 0.25 | 0 | 853 | 90 | 68.45 | 0.15 | 0 | 1 |  | 0.987 | 33.72
853 | 4677.79 | 3.33 | 0 | 0.75 | 0 | 0 | 0.25 | 0 | 853 | 90 | 68.45 | 0.15 | 0 | 1 |  | 0.987 | 34.83
853 | 5568.03 | 3.33 | 0 | 0.75 | 0 | 0 | 0.25 | 0 | 853 | 90 | 68.45 | 0.15 | 0 | 1 |  | 0.987 | 36.45
853 | 6006.64 | 3.33 | 0 | 0.75 | 0 | 0 | 0.25 | 0 | 853 | 90 | 68.45 | 0.15 | 0 | 1 |  | 0.987 | 37.5
519 | 9353.08 | 3.33 | 1 | 0 | 0 | 0 | 0 | 0 | 519 | 0.1 | 72.36 | 0.0015 | 0 | 1 |  | 1 | 12.13 | 16.7
519 | 14183.44 | 3.33 | 1 | 0 | 0 | 0 | 0 | 0 | 519 | 0.1 | 72.36 | 0.0015 | 0 | 1 |  | 1 | 29.57
519 | 17331.8 | 3.33 | 1 | 0 | 0 | 0 | 0 | 0 | 519 | 0.1 | 72.36 | 0.0015 | 0 | 1 |  | 1 | 42.55
519 | 23251.87 | 3.33 | 1 | 0 | 0 | 0 | 0 | 0 | 519 | 0.1 | 72.36 | 0.0015 | 0 | 1 |  | 1 | 60.64
519 | 31794.13 | 3.33 | 1 | 0 | 0 | 0 | 0 | 0 | 519 | 0.1 | 72.36 | 0.0015 | 0 | 1 |  | 1 | 72.77
519 | 48154.11 | 3.33 | 1 | 0 | 0 | 0 | 0 | 0 | 519 | 0.1 | 72.36 | 0.0015 | 0 | 1 |  | 1 | 83.4
519 | 65546.29 | 3.33 | 1 | 0 | 0 | 0 | 0 | 0 | 519 | 0.1 | 72.36 | 0.0015 | 0 | 1 |  | 1 | 90.43
519 | 80457.16 | 3.33 | 1 | 0 | 0 | 0 | 0 | 0 | 519 | 0.1 | 72.36 | 0.0015 | 0 | 1 |  | 1 | 93.83
507 | 17869.47 | 3.33 | 1 | 0 | 0 | 0 | 0 | 0 | 507 | 0.1 | 72.36 | 0.0015 | 0 | 1 |  | 1 | 2.34
507 | 36670.5 | 3.33 | 1 | 0 | 0 | 0 | 0 | 0 | 507 | 0.1 | 72.36 | 0.0015 | 0 | 1 |  | 1 | 13.62
507 | 55799.31 | 3.33 | 1 | 0 | 0 | 0 | 0 | 0 | 507 | 0.1 | 72.36 | 0.0015 | 0 | 1 |  | 1 | 29.15
507 | 70577.92 | 3.33 | 1 | 0 | 0 | 0 | 0 | 0 | 507 | 0.1 | 72.36 | 0.0015 | 0 | 1 |  | 1 | 42.77
507 | 86707.88 | 3.33 | 1 | 0 | 0 | 0 | 0 | 0 | 507 | 0.1 | 72.36 | 0.0015 | 0 | 1 |  | 1 | 56.38
507 | 109344.45 | 3.33 | 1 | 0 | 0 | 0 | 0 | 0 | 507 | 0.1 | 72.36 | 0.0015 | 0 | 1 |  | 1 | 71.49
507 | 136802.76 | 3.33 | 1 | 0 | 0 | 0 | 0 | 0 | 507 | 0.1 | 72.36 | 0.0015 | 0 | 1 |  | 1 | 83.4
507 | 159307.07 | 3.33 | 1 | 0 | 0 | 0 | 0 | 0 | 507 | 0.1 | 72.36 | 0.0015 | 0 | 1 |  | 1 | 88.72
507 | 193159.86 | 3.33 | 1 | 0 | 0 | 0 | 0 | 0 | 507 | 0.1 | 72.36 | 0.0015 | 0 | 1 |  | 1 | 93.83
502 | 12446.81 | 3.33 | 1 | 0 | 0 | 0 | 0 | 0 | 502 | 0.1 | 72.36 | 0.0015 | 0 | 1 |  | 1 | 1.06
502 | 37452.56 | 3.33 | 1 | 0 | 0 | 0 | 0 | 0 | 502 | 0.1 | 72.36 | 0.0015 | 0 | 1 |  | 1 | 11.49
502 | 55439.91 | 3.33 | 1 | 0 | 0 | 0 | 0 | 0 | 502 | 0.1 | 72.36 | 0.0015 | 0 | 1 |  | 1 | 22.55
502 | 81906.27 | 3.33 | 1 | 0 | 0 | 0 | 0 | 0 | 502 | 0.1 | 72.36 | 0.0015 | 0 | 1 |  | 1 | 41.06
502 | 101851.64 | 3.33 | 1 | 0 | 0 | 0 | 0 | 0 | 502 | 0.1 | 72.36 | 0.0015 | 0 | 1 |  | 1 | 57.02
502 | 122872.34 | 3.33 | 1 | 0 | 0 | 0 | 0 | 0 | 502 | 0.1 | 72.36 | 0.0015 | 0 | 1 |  | 1 | 72.55
502 | 146828.64 | 3.33 | 1 | 0 | 0 | 0 | 0 | 0 | 502 | 0.1 | 72.36 | 0.0015 | 0 | 1 |  | 1 | 85.32
502 | 173438.76 | 3.33 | 1 | 0 | 0 | 0 | 0 | 0 | 502 | 0.1 | 72.36 | 0.0015 | 0 | 1 |  | 1 | 94.47
500 | 12995.97 | 3.33 | 1 | 0 | 0 | 0 | 0 | 0 | 500 | 0.1 | 72.36 | 0.0015 | 0 | 1 |  | 1 | 1.7
500 | 41515.24 | 3.33 | 1 | 0 | 0 | 0 | 0 | 0 | 500 | 0.1 | 72.36 | 0.0015 | 0 | 1 |  | 1 | 12.13
500 | 71167.34 | 3.33 | 1 | 0 | 0 | 0 | 0 | 0 | 500 | 0.1 | 72.36 | 0.0015 | 0 | 1 |  | 1 | 26.38
500 | 92941.35 | 3.33 | 1 | 0 | 0 | 0 | 0 | 0 | 500 | 0.1 | 72.36 | 0.0015 | 0 | 1 |  | 1 | 37.66
500 | 113366.88 | 3.33 | 1 | 0 | 0 | 0 | 0 | 0 | 500 | 0.1 | 72.36 | 0.0015 | 0 | 1 |  | 1 | 49.15
500 | 136244.97 | 3.33 | 1 | 0 | 0 | 0 | 0 | 0 | 500 | 0.1 | 72.36 | 0.0015 | 0 | 1 |  | 1 | 62.13
500 | 159631.97 | 3.33 | 1 | 0 | 0 | 0 | 0 | 0 | 500 | 0.1 | 72.36 | 0.0015 | 0 | 1 |  | 1 | 72.77
500 | 187886.72 | 3.33 | 1 | 0 | 0 | 0 | 0 | 0 | 500 | 0.1 | 72.36 | 0.0015 | 0 | 1 |  | 1 | 83.62
500 | 206060.95 | 3.33 | 1 | 0 | 0 | 0 | 0 | 0 | 500 | 0.1 | 72.36 | 0.0015 | 0 | 1 |  | 1 | 88.51
574 | 1287.31 | 3.33 | 1 | 0 | 0 | 0 | 0 | 0 | 574 | 0.1 | 72.36 | 0.0015 | 0 | 1 |  | 1 | 17.73
574 | 2192.85 | 3.33 | 1 | 0 | 0 | 0 | 0 | 0 | 574 | 0.1 | 72.36 | 0.0015 | 0 | 1 |  | 1 | 37.79
574 | 3172.22 | 3.33 | 1 | 0 | 0 | 0 | 0 | 0 | 574 | 0.1 | 72.36 | 0.0015 | 0 | 1 |  | 1 | 58.72
574 | 4085.06 | 3.33 | 1 | 0 | 0 | 0 | 0 | 0 | 574 | 0.1 | 72.36 | 0.0015 | 0 | 1 |  | 1 | 74.92
574 | 5864.09 | 3.33 | 1 | 0 | 0 | 0 | 0 | 0 | 574 | 0.1 | 72.36 | 0.0015 | 0 | 1 |  | 1 | 92.03
574 | 8078.03 | 3.33 | 1 | 0 | 0 | 0 | 0 | 0 | 574 | 0.1 | 72.36 | 0.0015 | 0 | 1 |  | 1 | 98.64
574 | 10640.48 | 3.33 | 1 | 0 | 0 | 0 | 0 | 0 | 574 | 0.1 | 72.36 | 0.0015 | 0 | 1 |  | 1 | 99.6
552 | 1644.74 | 3.33 | 1 | 0 | 0 | 0 | 0 | 0 | 552 | 0.1 | 72.36 | 0.0015 | 0 | 1 |  | 1 | 8.29
552 | 2786.8 | 3.33 | 1 | 0 | 0 | 0 | 0 | 0 | 552 | 0.1 | 72.36 | 0.0015 | 0 | 1 |  | 1 | 23
552 | 4364.6 | 3.33 | 1 | 0 | 0 | 0 | 0 | 0 | 552 | 0.1 | 72.36 | 0.0015 | 0 | 1 |  | 1 | 46.76
552 | 5542.77 | 3.33 | 1 | 0 | 0 | 0 | 0 | 0 | 552 | 0.1 | 72.36 | 0.0015 | 0 | 1 |  | 1 | 62.33
552 | 7402.93 | 3.33 | 1 | 0 | 0 | 0 | 0 | 0 | 552 | 0.1 | 72.36 | 0.0015 | 0 | 1 |  | 1 | 76.44
552 | 9500.03 | 3.33 | 1 | 0 | 0 | 0 | 0 | 0 | 552 | 0.1 | 72.36 | 0.0015 | 0 | 1 |  | 1 | 84.98
552 | 13564 | 3.33 | 1 | 0 | 0 | 0 | 0 | 0 | 552 | 0.1 | 72.36 | 0.0015 | 0 | 1 |  | 1 | 91.08
552 | 16726.49 | 3.33 | 1 | 0 | 0 | 0 | 0 | 0 | 552 | 0.1 | 72.36 | 0.0015 | 0 | 1 |  | 1 | 94.96
552 | 19963.22 | 3.33 | 1 | 0 | 0 | 0 | 0 | 0 | 552 | 0.1 | 72.36 | 0.0015 | 0 | 1 |  | 1 | 99.5
552 | 25508.82 | 3.33 | 1 | 0 | 0 | 0 | 0 | 0 | 552 | 0.1 | 72.36 | 0.0015 | 0 | 1 |  | 1 | 100
531 | 2861 | 3.33 | 1 | 0 | 0 | 0 | 0 | 0 | 531 | 0.1 | 72.36 | 0.0015 | 0 | 1 |  | 1 | 4.73
531 | 5224.51 | 3.33 | 1 | 0 | 0 | 0 | 0 | 0 | 531 | 0.1 | 72.36 | 0.0015 | 0 | 1 |  | 1 | 21.03
531 | 7520.96 | 3.33 | 1 | 0 | 0 | 0 | 0 | 0 | 531 | 0.1 | 72.36 | 0.0015 | 0 | 1 |  | 1 | 41.11
531 | 9929.3 | 3.33 | 1 | 0 | 0 | 0 | 0 | 0 | 531 | 0.1 | 72.36 | 0.0015 | 0 | 1 |  | 1 | 61.61
531 | 12253.82 | 3.33 | 1 | 0 | 0 | 0 | 0 | 0 | 531 | 0.1 | 72.36 | 0.0015 | 0 | 1 |  | 1 | 76.85
531 | 14938.2 | 3.33 | 1 | 0 | 0 | 0 | 0 | 0 | 531 | 0.1 | 72.36 | 0.0015 | 0 | 1 |  | 1 | 86.42
531 | 17837.03 | 3.33 | 1 | 0 | 0 | 0 | 0 | 0 | 531 | 0.1 | 72.36 | 0.0015 | 0 | 1 |  | 1 | 91.79
531 | 21730.85 | 3.33 | 1 | 0 | 0 | 0 | 0 | 0 | 531 | 0.1 | 72.36 | 0.0015 | 0 | 1 |  | 1 | 94.45
531 | 24809.41 | 3.33 | 1 | 0 | 0 | 0 | 0 | 0 | 531 | 0.1 | 72.36 | 0.0015 | 0 | 1 |  | 1 | 96.87
531 | 28959.78 | 3.33 | 1 | 0 | 0 | 0 | 0 | 0 | 531 | 0.1 | 72.36 | 0.0015 | 0 | 1 |  | 1 | 98.07
625 | 136.36 | 3.33 | 1 | 0 | 0 | 0 | 0 | 0 | 625 | 0.1 | 72.36 | 0.0015 | 0 | 1 |  | 1 | 6.17
625 | 272.73 | 3.33 | 1 | 0 | 0 | 0 | 0 | 0 | 625 | 0.1 | 72.36 | 0.0015 | 0 | 1 |  | 1 | 16.16
625 | 423.78 | 3.33 | 1 | 0 | 0 | 0 | 0 | 0 | 625 | 0.1 | 72.36 | 0.0015 | 0 | 1 |  | 1 | 28.86
625 | 545.45 | 3.33 | 1 | 0 | 0 | 0 | 0 | 0 | 625 | 0.1 | 72.36 | 0.0015 | 0 | 1 |  | 1 | 40.18
625 | 667.13 | 3.33 | 1 | 0 | 0 | 0 | 0 | 0 | 625 | 0.1 | 72.36 | 0.0015 | 0 | 1 |  | 1 | 49.71
625 | 790.91 | 3.33 | 1 | 0 | 0 | 0 | 0 | 0 | 625 | 0.1 | 72.36 | 0.0015 | 0 | 1 |  | 1 | 59.47
625 | 927.27 | 3.33 | 1 | 0 | 0 | 0 | 0 | 0 | 625 | 0.1 | 72.36 | 0.0015 | 0 | 1 |  | 1 | 69.46
625 | 1086.71 | 3.33 | 1 | 0 | 0 | 0 | 0 | 0 | 625 | 0.1 | 72.36 | 0.0015 | 0 | 1 |  | 1 | 79.02
625 | 1212.59 | 3.33 | 1 | 0 | 0 | 0 | 0 | 0 | 625 | 0.1 | 72.36 | 0.0015 | 0 | 1 |  | 1 | 85.18
625 | 1393.01 | 3.33 | 1 | 0 | 0 | 0 | 0 | 0 | 625 | 0.1 | 72.36 | 0.0015 | 0 | 1 |  | 1 | 92.05
625 | 1502.1 | 3.33 | 1 | 0 | 0 | 0 | 0 | 0 | 625 | 0.1 | 72.36 | 0.0015 | 0 | 1 |  | 1 | 95.28
699 | 54.55 | 3.33 | 1 | 0 | 0 | 0 | 0 | 0 | 699 | 0.1 | 72.36 | 0.0015 | 0 | 1 |  | 1 | 10.83
699 | 104.9 | 3.33 | 1 | 0 | 0 | 0 | 0 | 0 | 699 | 0.1 | 72.36 | 0.0015 | 0 | 1 |  | 1 | 22.78
699 | 172.03 | 3.33 | 1 | 0 | 0 | 0 | 0 | 0 | 699 | 0.1 | 72.36 | 0.0015 | 0 | 1 |  | 1 | 39.9
699 | 247.55 | 3.33 | 1 | 0 | 0 | 0 | 0 | 0 | 699 | 0.1 | 72.36 | 0.0015 | 0 | 1 |  | 1 | 59.29
699 | 318.88 | 3.33 | 1 | 0 | 0 | 0 | 0 | 0 | 699 | 0.1 | 72.36 | 0.0015 | 0 | 1 |  | 1 | 78.44
699 | 377.62 | 3.33 | 1 | 0 | 0 | 0 | 0 | 0 | 699 | 0.1 | 72.36 | 0.0015 | 0 | 1 |  | 1 | 89.95
699 | 436.36 | 3.33 | 1 | 0 | 0 | 0 | 0 | 0 | 699 | 0.1 | 72.36 | 0.0015 | 0 | 1 |  | 1 | 95.83
699 | 553.85 | 3.33 | 1 | 0 | 0 | 0 | 0 | 0 | 699 | 0.1 | 72.36 | 0.0015 | 0 | 1 |  | 1 | 97.04
660 | 912.59 | 3.33 | 1 | 0 | 0 | 0 | 0 | 0 | 660 | 0.1 | 72.36 | 0.0015 | 0 | 1 |  | 1 | 95.52
660 | 788.81 | 3.33 | 1 | 0 | 0 | 0 | 0 | 0 | 660 | 0.1 | 72.36 | 0.0015 | 0 | 1 |  | 1 | 87.56
660 | 639.86 | 3.33 | 1 | 0 | 0 | 0 | 0 | 0 | 660 | 0.1 | 72.36 | 0.0015 | 0 | 1 |  | 1 | 74.64
660 | 484.62 | 3.33 | 1 | 0 | 0 | 0 | 0 | 0 | 660 | 0.1 | 72.36 | 0.0015 | 0 | 1 |  | 1 | 56.32
660 | 373.43 | 3.33 | 1 | 0 | 0 | 0 | 0 | 0 | 660 | 0.1 | 72.36 | 0.0015 | 0 | 1 |  | 1 | 43.2
660 | 289.51 | 3.33 | 1 | 0 | 0 | 0 | 0 | 0 | 660 | 0.1 | 72.36 | 0.0015 | 0 | 1 |  | 1 | 31.9
660 | 176.22 | 3.33 | 1 | 0 | 0 | 0 | 0 | 0 | 660 | 0.1 | 72.36 | 0.0015 | 0 | 1 |  | 1 | 17.44
660 | 67.13 | 3.33 | 1 | 0 | 0 | 0 | 0 | 0 | 660 | 0.1 | 72.36 | 0.0015 | 0 | 1 |  | 1 | 5.67
1173 | 27.4 | 0.03 | 0 | 0.1 | 0 | 0 | 0.9 | 0 | 1173 | 0.013 | 69.9 | 0.091 | 0 | 1 |  | 1 | 20.67 | 16.71
1173 | 50.78 | 0.03 | 0 | 0.1 | 0 | 0 | 0.9 | 0 | 1173 | 0.013 | 69.9 | 0.091 | 0 | 1 |  | 1 | 40.68
1173 | 69.11 | 0.03 | 0 | 0.1 | 0 | 0 | 0.9 | 0 | 1173 | 0.013 | 69.9 | 0.091 | 0 | 1 |  | 1 | 54.75
1173 | 95.48 | 0.03 | 0 | 0.1 | 0 | 0 | 0.9 | 0 | 1173 | 0.013 | 69.9 | 0.091 | 0 | 1 |  | 1 | 70.14
1173 | 164.89 | 0.03 | 0 | 0.1 | 0 | 0 | 0.9 | 0 | 1173 | 0.013 | 69.9 | 0.091 | 0 | 1 |  | 1 | 86.43
1173 | 221.15 | 0.03 | 0 | 0.1 | 0 | 0 | 0.9 | 0 | 1173 | 0.013 | 69.9 | 0.091 | 0 | 1 |  | 1 | 95.24
1173 | 269.06 | 0.03 | 0 | 0.1 | 0 | 0 | 0.9 | 0 | 1173 | 0.013 | 69.9 | 0.091 | 0 | 1 |  | 1 | 100
1153 | 13.62 | 0.03 | 0 | 0.1 | 0 | 0 | 0.9 | 0 | 1153 | 0.013 | 69.9 | 0.091 | 0 | 1 |  | 1 | 9.89
1153 | 28.17 | 0.03 | 0 | 0.1 | 0 | 0 | 0.9 | 0 | 1153 | 0.013 | 69.9 | 0.091 | 0 | 1 |  | 1 | 24.62
1153 | 54.93 | 0.03 | 0 | 0.1 | 0 | 0 | 0.9 | 0 | 1153 | 0.013 | 69.9 | 0.091 | 0 | 1 |  | 1 | 42
1153 | 80.97 | 0.03 | 0 | 0.1 | 0 | 0 | 0.9 | 0 | 1153 | 0.013 | 69.9 | 0.091 | 0 | 1 |  | 1 | 55.63
1153 | 114.37 | 0.03 | 0 | 0.1 | 0 | 0 | 0.9 | 0 | 1153 | 0.013 | 69.9 | 0.091 | 0 | 1 |  | 1 | 67.07
1153 | 179.06 | 0.03 | 0 | 0.1 | 0 | 0 | 0.9 | 0 | 1153 | 0.013 | 69.9 | 0.091 | 0 | 1 |  | 1 | 79.18
1153 | 266.88 | 0.03 | 0 | 0.1 | 0 | 0 | 0.9 | 0 | 1153 | 0.013 | 69.9 | 0.091 | 0 | 1 |  | 1 | 89.99
1153 | 342.03 | 0.03 | 0 | 0.1 | 0 | 0 | 0.9 | 0 | 1153 | 0.013 | 69.9 | 0.091 | 0 | 1 |  | 1 | 95.73
1153 | 436.48 | 0.03 | 0 | 0.1 | 0 | 0 | 0.9 | 0 | 1153 | 0.013 | 69.9 | 0.091 | 0 | 1 |  | 1 | 100.6
1093 | 17.51 | 0.03 | 0 | 0.1 | 0 | 0 | 0.9 | 0 | 1093 | 0.013 | 69.9 | 0.091 | 0 | 1 |  | 1 | 9.89
1093 | 31.64 | 0.03 | 0 | 0.1 | 0 | 0 | 0.9 | 0 | 1093 | 0.013 | 69.9 | 0.091 | 0 | 1 |  | 1 | 22.43
1093 | 63.03 | 0.03 | 0 | 0.1 | 0 | 0 | 0.9 | 0 | 1093 | 0.013 | 69.9 | 0.091 | 0 | 1 |  | 1 | 43.54
1093 | 116.42 | 0.03 | 0 | 0.1 | 0 | 0 | 0.9 | 0 | 1093 | 0.013 | 69.9 | 0.091 | 0 | 1 |  | 1 | 57.62
1093 | 188.35 | 0.03 | 0 | 0.1 | 0 | 0 | 0.9 | 0 | 1093 | 0.013 | 69.9 | 0.091 | 0 | 1 |  | 1 | 66.88
1093 | 307.51 | 0.03 | 0 | 0.1 | 0 | 0 | 0.9 | 0 | 1093 | 0.013 | 69.9 | 0.091 | 0 | 1 |  | 1 | 78.57
1093 | 453.01 | 0.03 | 0 | 0.1 | 0 | 0 | 0.9 | 0 | 1093 | 0.013 | 69.9 | 0.091 | 0 | 1 |  | 1 | 85.44
1093 | 605.91 | 0.03 | 0 | 0.1 | 0 | 0 | 0.9 | 0 | 1093 | 0.013 | 69.9 | 0.091 | 0 | 1 |  | 1 | 90.33
1093 | 762.41 | 0.03 | 0 | 0.1 | 0 | 0 | 0.9 | 0 | 1093 | 0.013 | 69.9 | 0.091 | 0 | 1 |  | 1 | 93.68
1093 | 934.53 | 0.03 | 0 | 0.1 | 0 | 0 | 0.9 | 0 | 1093 | 0.013 | 69.9 | 0.091 | 0 | 1 |  | 1 | 97.26
1093 | 1118.3 | 0.03 | 0 | 0.1 | 0 | 0 | 0.9 | 0 | 1093 | 0.013 | 69.9 | 0.091 | 0 | 1 |  | 1 | 100.63
1033 | 13.36 | 0.03 | 0 | 0.1 | 0 | 0 | 0.9 | 0 | 1033 | 0.013 | 69.9 | 0.091 | 0 | 1 |  | 1 | 8.57
1033 | 31.77 | 0.03 | 0 | 0.1 | 0 | 0 | 0.9 | 0 | 1033 | 0.013 | 69.9 | 0.091 | 0 | 1 |  | 1 | 23.09
1033 | 74.03 | 0.03 | 0 | 0.1 | 0 | 0 | 0.9 | 0 | 1033 | 0.013 | 69.9 | 0.091 | 0 | 1 |  | 1 | 40.02
1033 | 103.79 | 0.03 | 0 | 0.1 | 0 | 0 | 0.9 | 0 | 1033 | 0.013 | 69.9 | 0.091 | 0 | 1 |  | 1 | 52.78
1033 | 231.04 | 0.03 | 0 | 0.1 | 0 | 0 | 0.9 | 0 | 1033 | 0.013 | 69.9 | 0.091 | 0 | 1 |  | 1 | 66.02
1033 | 337.79 | 0.03 | 0 | 0.1 | 0 | 0 | 0.9 | 0 | 1033 | 0.013 | 69.9 | 0.091 | 0 | 1 |  | 1 | 73.97
1033 | 631.94 | 0.03 | 0 | 0.1 | 0 | 0 | 0.9 | 0 | 1033 | 0.013 | 69.9 | 0.091 | 0 | 1 |  | 1 | 83.96
1033 | 866.75 | 0.03 | 0 | 0.1 | 0 | 0 | 0.9 | 0 | 1033 | 0.013 | 69.9 | 0.091 | 0 | 1 |  | 1 | 89.33
1033 | 1124.77 | 0.03 | 0 | 0.1 | 0 | 0 | 0.9 | 0 | 1033 | 0.013 | 69.9 | 0.091 | 0 | 1 |  | 1 | 93.82
1033 | 1331.79 | 0.03 | 0 | 0.1 | 0 | 0 | 0.9 | 0 | 1033 | 0.013 | 69.9 | 0.091 | 0 | 1 |  | 1 | 96.53
1033 | 1492.06 | 0.03 | 0 | 0.1 | 0 | 0 | 0.9 | 0 | 1033 | 0.013 | 69.9 | 0.091 | 0 | 1 |  | 1 | 99.23
1033 | 1640.46 | 0.03 | 0 | 0.1 | 0 | 0 | 0.9 | 0 | 1033 | 0.013 | 69.9 | 0.091 | 0 | 1 |  | 1 | 100
973 | 13.36 | 0.03 | 0 | 0.1 | 0 | 0 | 0.9 | 0 | 973 | 0.013 | 69.9 | 0.091 | 0 | 1 |  | 1 | 8.57
973 | 31.77 | 0.03 | 0 | 0.1 | 0 | 0 | 0.9 | 0 | 973 | 0.013 | 69.9 | 0.091 | 0 | 1 |  | 1 | 23.09
973 | 74.03 | 0.03 | 0 | 0.1 | 0 | 0 | 0.9 | 0 | 973 | 0.013 | 69.9 | 0.091 | 0 | 1 |  | 1 | 40.02
973 | 103.79 | 0.03 | 0 | 0.1 | 0 | 0 | 0.9 | 0 | 973 | 0.013 | 69.9 | 0.091 | 0 | 1 |  | 1 | 52.78
973 | 231.04 | 0.03 | 0 | 0.1 | 0 | 0 | 0.9 | 0 | 973 | 0.013 | 69.9 | 0.091 | 0 | 1 |  | 1 | 66.02
973 | 337.79 | 0.03 | 0 | 0.1 | 0 | 0 | 0.9 | 0 | 973 | 0.013 | 69.9 | 0.091 | 0 | 1 |  | 1 | 73.97
973 | 631.94 | 0.03 | 0 | 0.1 | 0 | 0 | 0.9 | 0 | 973 | 0.013 | 69.9 | 0.091 | 0 | 1 |  | 1 | 83.96
973 | 901.78 | 0.03 | 0 | 0.1 | 0 | 0 | 0.9 | 0 | 973 | 0.013 | 69.9 | 0.091 | 0 | 1 |  | 1 | 89.12
973 | 1042.43 | 0.03 | 0 | 0.1 | 0 | 0 | 0.9 | 0 | 973 | 0.013 | 69.9 | 0.091 | 0 | 1 |  | 1 | 91.15
973 | 1249.63 | 0.03 | 0 | 0.1 | 0 | 0 | 0.9 | 0 | 973 | 0.013 | 69.9 | 0.091 | 0 | 1 |  | 1 | 94.74
973 | 1530.89 | 0.03 | 0 | 0.1 | 0 | 0 | 0.9 | 0 | 973 | 0.013 | 69.9 | 0.091 | 0 | 1 |  | 1 | 98.58
973 | 1734.06 | 0.03 | 0 | 0.1 | 0 | 0 | 0.9 | 0 | 973 | 0.013 | 69.9 | 0.091 | 0 | 1 |  | 1 | 100
1173 | 7.16 | 0.03 | 0.043 | 0.057 | 0 | 0 | 0.9 | 0 | 1173 | 0.013 | 69.9 | 0.091 | 0 | 1 |  | 1 | 6.67
1173 | 15.3 | 0.03 | 0.043 | 0.057 | 0 | 0 | 0.9 | 0 | 1173 | 0.013 | 69.9 | 0.091 | 0 | 1 |  | 1 | 16.55
1173 | 26.81 | 0.03 | 0.043 | 0.057 | 0 | 0 | 0.9 | 0 | 1173 | 0.013 | 69.9 | 0.091 | 0 | 1 |  | 1 | 31.95
1173 | 39.15 | 0.03 | 0.043 | 0.057 | 0 | 0 | 0.9 | 0 | 1173 | 0.013 | 69.9 | 0.091 | 0 | 1 |  | 1 | 48.51
1173 | 52.4 | 0.03 | 0.043 | 0.057 | 0 | 0 | 0.9 | 0 | 1173 | 0.013 | 69.9 | 0.091 | 0 | 1 |  | 1 | 67.36
1173 | 69.08 | 0.03 | 0.043 | 0.057 | 0 | 0 | 0.9 | 0 | 1173 | 0.013 | 69.9 | 0.091 | 0 | 1 |  | 1 | 82.53
1173 | 87.31 | 0.03 | 0.043 | 0.057 | 0 | 0 | 0.9 | 0 | 1173 | 0.013 | 69.9 | 0.091 | 0 | 1 |  | 1 | 98.62
1123 | 20.63 | 0.03 | 0.043 | 0.057 | 0 | 0 | 0.9 | 0 | 1123 | 0.013 | 69.9 | 0.091 | 0 | 1 |  | 1 | 8.51
1123 | 33.5 | 0.03 | 0.043 | 0.057 | 0 | 0 | 0.9 | 0 | 1123 | 0.013 | 69.9 | 0.091 | 0 | 1 |  | 1 | 22.3
1123 | 47.94 | 0.03 | 0.043 | 0.057 | 0 | 0 | 0.9 | 0 | 1123 | 0.013 | 69.9 | 0.091 | 0 | 1 |  | 1 | 37.24
1123 | 63.88 | 0.03 | 0.043 | 0.057 | 0 | 0 | 0.9 | 0 | 1123 | 0.013 | 69.9 | 0.091 | 0 | 1 |  | 1 | 52.41
1123 | 78.77 | 0.03 | 0.043 | 0.057 | 0 | 0 | 0.9 | 0 | 1123 | 0.013 | 69.9 | 0.091 | 0 | 1 |  | 1 | 63.45
1123 | 95.04 | 0.03 | 0.043 | 0.057 | 0 | 0 | 0.9 | 0 | 1123 | 0.013 | 69.9 | 0.091 | 0 | 1 |  | 1 | 73.1
1123 | 124.51 | 0.03 | 0.043 | 0.057 | 0 | 0 | 0.9 | 0 | 1123 | 0.013 | 69.9 | 0.091 | 0 | 1 |  | 1 | 80.92
1123 | 179.11 | 0.03 | 0.043 | 0.057 | 0 | 0 | 0.9 | 0 | 1123 | 0.013 | 69.9 | 0.091 | 0 | 1 |  | 1 | 88.05
1123 | 220.23 | 0.03 | 0.043 | 0.057 | 0 | 0 | 0.9 | 0 | 1123 | 0.013 | 69.9 | 0.091 | 0 | 1 |  | 1 | 93.1
1123 | 274.71 | 0.03 | 0.043 | 0.057 | 0 | 0 | 0.9 | 0 | 1123 | 0.013 | 69.9 | 0.091 | 0 | 1 |  | 1 | 98.62
1093 | 5.27 | 0.03 | 0.043 | 0.057 | 0 | 0 | 0.9 | 0 | 1093 | 0.013 | 69.9 | 0.091 | 0 | 1 |  | 1 | 1.15
1093 | 29.03 | 0.03 | 0.043 | 0.057 | 0 | 0 | 0.9 | 0 | 1093 | 0.013 | 69.9 | 0.091 | 0 | 1 |  | 1 | 11.95
1093 | 42.46 | 0.03 | 0.043 | 0.057 | 0 | 0 | 0.9 | 0 | 1093 | 0.013 | 69.9 | 0.091 | 0 | 1 |  | 1 | 23.22
1093 | 56.56 | 0.03 | 0.043 | 0.057 | 0 | 0 | 0.9 | 0 | 1093 | 0.013 | 69.9 | 0.091 | 0 | 1 |  | 1 | 33.56
1093 | 86.83 | 0.03 | 0.043 | 0.057 | 0 | 0 | 0.9 | 0 | 1093 | 0.013 | 69.9 | 0.091 | 0 | 1 |  | 1 | 52.18
1093 | 115.83 | 0.03 | 0.043 | 0.057 | 0 | 0 | 0.9 | 0 | 1093 | 0.013 | 69.9 | 0.091 | 0 | 1 |  | 1 | 63.68
1093 | 149.86 | 0.03 | 0.043 | 0.057 | 0 | 0 | 0.9 | 0 | 1093 | 0.013 | 69.9 | 0.091 | 0 | 1 |  | 1 | 73.1
1093 | 183.69 | 0.03 | 0.043 | 0.057 | 0 | 0 | 0.9 | 0 | 1093 | 0.013 | 69.9 | 0.091 | 0 | 1 |  | 1 | 79.77
1093 | 220.41 | 0.03 | 0.043 | 0.057 | 0 | 0 | 0.9 | 0 | 1093 | 0.013 | 69.9 | 0.091 | 0 | 1 |  | 1 | 85.52
1093 | 256.32 | 0.03 | 0.043 | 0.057 | 0 | 0 | 0.9 | 0 | 1093 | 0.013 | 69.9 | 0.091 | 0 | 1 |  | 1 | 90.34
1093 | 304.12 | 0.03 | 0.043 | 0.057 | 0 | 0 | 0.9 | 0 | 1093 | 0.013 | 69.9 | 0.091 | 0 | 1 |  | 1 | 95.63
1048 | 21.7 | 0.03 | 0.043 | 0.057 | 0 | 0 | 0.9 | 0 | 1048 | 0.013 | 69.9 | 0.091 | 0 | 1 |  | 1 | 2.99
1048 | 44.04 | 0.03 | 0.043 | 0.057 | 0 | 0 | 0.9 | 0 | 1048 | 0.013 | 69.9 | 0.091 | 0 | 1 |  | 1 | 14.48
1048 | 65.06 | 0.03 | 0.043 | 0.057 | 0 | 0 | 0.9 | 0 | 1048 | 0.013 | 69.9 | 0.091 | 0 | 1 |  | 1 | 28.28
1048 | 94.48 | 0.03 | 0.043 | 0.057 | 0 | 0 | 0.9 | 0 | 1048 | 0.013 | 69.9 | 0.091 | 0 | 1 |  | 1 | 45.52
1048 | 115.25 | 0.03 | 0.043 | 0.057 | 0 | 0 | 0.9 | 0 | 1048 | 0.013 | 69.9 | 0.091 | 0 | 1 |  | 1 | 55.86
1048 | 162.73 | 0.03 | 0.043 | 0.057 | 0 | 0 | 0.9 | 0 | 1048 | 0.013 | 69.9 | 0.091 | 0 | 1 |  | 1 | 66.9
1048 | 204.04 | 0.03 | 0.043 | 0.057 | 0 | 0 | 0.9 | 0 | 1048 | 0.013 | 69.9 | 0.091 | 0 | 1 |  | 1 | 74.48
1048 | 250.32 | 0.03 | 0.043 | 0.057 | 0 | 0 | 0.9 | 0 | 1048 | 0.013 | 69.9 | 0.091 | 0 | 1 |  | 1 | 79.31
1048 | 288.3 | 0.03 | 0.043 | 0.057 | 0 | 0 | 0.9 | 0 | 1048 | 0.013 | 69.9 | 0.091 | 0 | 1 |  | 1 | 82.07
973 | 18.93 | 0.03 | 0.043 | 0.057 | 0 | 0 | 0.9 | 0 | 973 | 0.013 | 69.9 | 0.091 | 0 | 1 |  | 1 | 5.52
973 | 40.02 | 0.03 | 0.043 | 0.057 | 0 | 0 | 0.9 | 0 | 973 | 0.013 | 69.9 | 0.091 | 0 | 1 |  | 1 | 20.23
973 | 62.69 | 0.03 | 0.043 | 0.057 | 0 | 0 | 0.9 | 0 | 973 | 0.013 | 69.9 | 0.091 | 0 | 1 |  | 1 | 36.32
973 | 86.62 | 0.03 | 0.043 | 0.057 | 0 | 0 | 0.9 | 0 | 973 | 0.013 | 69.9 | 0.091 | 0 | 1 |  | 1 | 49.43
973 | 115.76 | 0.03 | 0.043 | 0.057 | 0 | 0 | 0.9 | 0 | 973 | 0.013 | 69.9 | 0.091 | 0 | 1 |  | 1 | 62.76
973 | 148.43 | 0.03 | 0.043 | 0.057 | 0 | 0 | 0.9 | 0 | 973 | 0.013 | 69.9 | 0.091 | 0 | 1 |  | 1 | 73.79
973 | 196.38 | 0.03 | 0.043 | 0.057 | 0 | 0 | 0.9 | 0 | 973 | 0.013 | 69.9 | 0.091 | 0 | 1 |  | 1 | 81.15
973 | 232.14 | 0.03 | 0.043 | 0.057 | 0 | 0 | 0.9 | 0 | 973 | 0.013 | 69.9 | 0.091 | 0 | 1 |  | 1 | 83.91
973 | 278.24 | 0.03 | 0.043 | 0.057 | 0 | 0 | 0.9 | 0 | 973 | 0.013 | 69.9 | 0.091 | 0 | 1 |  | 1 | 86.21
973 | 306.49 | 0.03 | 0.043 | 0.057 | 0 | 0 | 0.9 | 0 | 973 | 0.013 | 69.9 | 0.091 | 0 | 1 |  | 1 | 87.59
1183 | 2 | 0.03 | 0.1 | 0 | 0 | 0 | 0.9 | 0 | 1183 | 0.013 | 69.9 | 0.091 | 0 | 1 |  | 1 | 4.29
1183 | 5 | 0.03 | 0.1 | 0 | 0 | 0 | 0.9 | 0 | 1183 | 0.013 | 69.9 | 0.091 | 0 | 1 |  | 1 | 17.28
1183 | 7.56 | 0.03 | 0.1 | 0 | 0 | 0 | 0.9 | 0 | 1183 | 0.013 | 69.9 | 0.091 | 0 | 1 |  | 1 | 31.2
1183 | 9.78 | 0.03 | 0.1 | 0 | 0 | 0 | 0.9 | 0 | 1183 | 0.013 | 69.9 | 0.091 | 0 | 1 |  | 1 | 43.53
1183 | 13.11 | 0.03 | 0.1 | 0 | 0 | 0 | 0.9 | 0 | 1183 | 0.013 | 69.9 | 0.091 | 0 | 1 |  | 1 | 61.11
1183 | 16.22 | 0.03 | 0.1 | 0 | 0 | 0 | 0.9 | 0 | 1183 | 0.013 | 69.9 | 0.091 | 0 | 1 |  | 1 | 77.08
1183 | 18.44 | 0.03 | 0.1 | 0 | 0 | 0 | 0.9 | 0 | 1183 | 0.013 | 69.9 | 0.091 | 0 | 1 |  | 1 | 87.8
1183 | 21 | 0.03 | 0.1 | 0 | 0 | 0 | 0.9 | 0 | 1183 | 0.013 | 69.9 | 0.091 | 0 | 1 |  | 1 | 99.2
1123 | 1.89 | 0.03 | 0.1 | 0 | 0 | 0 | 0.9 | 0 | 1123 | 0.013 | 69.9 | 0.091 | 0 | 1 |  | 1 | 2.46
1123 | 6.44 | 0.03 | 0.1 | 0 | 0 | 0 | 0.9 | 0 | 1123 | 0.013 | 69.9 | 0.091 | 0 | 1 |  | 1 | 16.3
1123 | 11.11 | 0.03 | 0.1 | 0 | 0 | 0 | 0.9 | 0 | 1123 | 0.013 | 69.9 | 0.091 | 0 | 1 |  | 1 | 35.21
1123 | 14 | 0.03 | 0.1 | 0 | 0 | 0 | 0.9 | 0 | 1123 | 0.013 | 69.9 | 0.091 | 0 | 1 |  | 1 | 49.12
1123 | 17 | 0.03 | 0.1 | 0 | 0 | 0 | 0.9 | 0 | 1123 | 0.013 | 69.9 | 0.091 | 0 | 1 |  | 1 | 63.49
1123 | 19.78 | 0.03 | 0.1 | 0 | 0 | 0 | 0.9 | 0 | 1123 | 0.013 | 69.9 | 0.091 | 0 | 1 |  | 1 | 76.25
1123 | 22.22 | 0.03 | 0.1 | 0 | 0 | 0 | 0.9 | 0 | 1123 | 0.013 | 69.9 | 0.091 | 0 | 1 |  | 1 | 86.96
1123 | 24.89 | 0.03 | 0.1 | 0 | 0 | 0 | 0.9 | 0 | 1123 | 0.013 | 69.9 | 0.091 | 0 | 1 |  | 1 | 98.82
1053 | 2.11 | 0.03 | 0.1 | 0 | 0 | 0 | 0.9 | 0 | 1053 | 0.013 | 69.9 | 0.091 | 0 | 1 |  | 1 | 1.07
1053 | 6 | 0.03 | 0.1 | 0 | 0 | 0 | 0.9 | 0 | 1053 | 0.013 | 69.9 | 0.091 | 0 | 1 |  | 1 | 9.66
1053 | 10.89 | 0.03 | 0.1 | 0 | 0 | 0 | 0.9 | 0 | 1053 | 0.013 | 69.9 | 0.091 | 0 | 1 |  | 1 | 25.33
1053 | 14 | 0.03 | 0.1 | 0 | 0 | 0 | 0.9 | 0 | 1053 | 0.013 | 69.9 | 0.091 | 0 | 1 |  | 1 | 36.93
1053 | 17.56 | 0.03 | 0.1 | 0 | 0 | 0 | 0.9 | 0 | 1053 | 0.013 | 69.9 | 0.091 | 0 | 1 |  | 1 | 50.59
1053 | 21.22 | 0.03 | 0.1 | 0 | 0 | 0 | 0.9 | 0 | 1053 | 0.013 | 69.9 | 0.091 | 0 | 1 |  | 1 | 64.93
1053 | 24.22 | 0.03 | 0.1 | 0 | 0 | 0 | 0.9 | 0 | 1053 | 0.013 | 69.9 | 0.091 | 0 | 1 |  | 1 | 77.23
1053 | 27.89 | 0.03 | 0.1 | 0 | 0 | 0 | 0.9 | 0 | 1053 | 0.013 | 69.9 | 0.091 | 0 | 1 |  | 1 | 90.66
1053 | 30 | 0.03 | 0.1 | 0 | 0 | 0 | 0.9 | 0 | 1053 | 0.013 | 69.9 | 0.091 | 0 | 1 |  | 1 | 99.08
1173 | 39.88 | 0.1 | 1 | 0 | 0 | 0 | 0 | 0 | 1173 | 0.2 | 49.46 | 0.1155 | 0 | 1 |  | 1 | 4.68 | 16.76
1173 | 176.17 | 0.1 | 1 | 0 | 0 | 0 | 0 | 0 | 1173 | 0.2 | 49.46 | 0.1155 | 0 | 1 |  | 1 | 16.88
1173 | 329.25 | 0.1 | 1 | 0 | 0 | 0 | 0 | 0 | 1173 | 0.2 | 49.46 | 0.1155 | 0 | 1 |  | 1 | 28.86
1173 | 462.44 | 0.1 | 1 | 0 | 0 | 0 | 0 | 0 | 1173 | 0.2 | 49.46 | 0.1155 | 0 | 1 |  | 1 | 38.96
1173 | 654.48 | 0.1 | 1 | 0 | 0 | 0 | 0 | 0 | 1173 | 0.2 | 49.46 | 0.1155 | 0 | 1 |  | 1 | 48.88
1173 | 846.63 | 0.1 | 1 | 0 | 0 | 0 | 0 | 0 | 1173 | 0.2 | 49.46 | 0.1155 | 0 | 1 |  | 1 | 59.49
1173 | 1001.79 | 0.1 | 1 | 0 | 0 | 0 | 0 | 0 | 1173 | 0.2 | 49.46 | 0.1155 | 0 | 1 |  | 1 | 66.36
1173 | 1184.9 | 0.1 | 1 | 0 | 0 | 0 | 0 | 0 | 1173 | 0.2 | 49.46 | 0.1155 | 0 | 1 |  | 1 | 72.55
1173 | 1432.34 | 0.1 | 1 | 0 | 0 | 0 | 0 | 0 | 1173 | 0.2 | 49.46 | 0.1155 | 0 | 1 |  | 1 | 77.62
1173 | 54.71 | 0.2 | 1 | 0 | 0 | 0 | 0 | 0 | 1173 | 0.2 | 49.46 | 0.1155 | 0 | 1 |  | 1 | 10.51
1173 | 141.12 | 0.2 | 1 | 0 | 0 | 0 | 0 | 0 | 1173 | 0.2 | 49.46 | 0.1155 | 0 | 1 |  | 1 | 26.85
1173 | 286.47 | 0.2 | 1 | 0 | 0 | 0 | 0 | 0 | 1173 | 0.2 | 49.46 | 0.1155 | 0 | 1 |  | 1 | 43.71
1173 | 431.3 | 0.2 | 1 | 0 | 0 | 0 | 0 | 0 | 1173 | 0.2 | 49.46 | 0.1155 | 0 | 1 |  | 1 | 56.85
1173 | 620.22 | 0.2 | 1 | 0 | 0 | 0 | 0 | 0 | 1173 | 0.2 | 49.46 | 0.1155 | 0 | 1 |  | 1 | 64.43
1173 | 857.16 | 0.2 | 1 | 0 | 0 | 0 | 0 | 0 | 1173 | 0.2 | 49.46 | 0.1155 | 0 | 1 |  | 1 | 74.62
1173 | 1104.79 | 0.2 | 1 | 0 | 0 | 0 | 0 | 0 | 1173 | 0.2 | 49.46 | 0.1155 | 0 | 1 |  | 1 | 81.09
1173 | 1332.38 | 0.2 | 1 | 0 | 0 | 0 | 0 | 0 | 1173 | 0.2 | 49.46 | 0.1155 | 0 | 1 |  | 1 | 84.52
1173 | 1464.3 | 0.2 | 1 | 0 | 0 | 0 | 0 | 0 | 1173 | 0.2 | 49.46 | 0.1155 | 0 | 1 |  | 1 | 85.55
1173 | 63.48 | 0.4 | 1 | 0 | 0 | 0 | 0 | 0 | 1173 | 0.2 | 49.46 | 0.1155 | 0 | 1 |  | 1 | 13.07
1173 | 121.58 | 0.4 | 1 | 0 | 0 | 0 | 0 | 0 | 1173 | 0.2 | 49.46 | 0.1155 | 0 | 1 |  | 1 | 27.54
1173 | 219.17 | 0.4 | 1 | 0 | 0 | 0 | 0 | 0 | 1173 | 0.2 | 49.46 | 0.1155 | 0 | 1 |  | 1 | 43.66
1173 | 316.69 | 0.4 | 1 | 0 | 0 | 0 | 0 | 0 | 1173 | 0.2 | 49.46 | 0.1155 | 0 | 1 |  | 1 | 59.32
1173 | 425.07 | 0.4 | 1 | 0 | 0 | 0 | 0 | 0 | 1173 | 0.2 | 49.46 | 0.1155 | 0 | 1 |  | 1 | 72.42
1173 | 544.08 | 0.4 | 1 | 0 | 0 | 0 | 0 | 0 | 1173 | 0.2 | 49.46 | 0.1155 | 0 | 1 |  | 1 | 81.35
1173 | 713.21 | 0.4 | 1 | 0 | 0 | 0 | 0 | 0 | 1173 | 0.2 | 49.46 | 0.1155 | 0 | 1 |  | 1 | 87.76
1173 | 884.77 | 0.4 | 1 | 0 | 0 | 0 | 0 | 0 | 1173 | 0.2 | 49.46 | 0.1155 | 0 | 1 |  | 1 | 91.62
1173 | 1087.28 | 0.4 | 1 | 0 | 0 | 0 | 0 | 0 | 1173 | 0.2 | 49.46 | 0.1155 | 0 | 1 |  | 1 | 96.19
1173 | 1264.36 | 0.4 | 1 | 0 | 0 | 0 | 0 | 0 | 1173 | 0.2 | 49.46 | 0.1155 | 0 | 1 |  | 1 | 99.35
1173 | 1460.91 | 0.4 | 1 | 0 | 0 | 0 | 0 | 0 | 1173 | 0.2 | 49.46 | 0.1155 | 0 | 1 |  | 1 | 100
1173 | 63.12 | 0.5 | 1 | 0 | 0 | 0 | 0 | 0 | 1173 | 0.2 | 49.46 | 0.1155 | 0 | 1 |  | 1 | 10.51
1173 | 146.85 | 0.5 | 1 | 0 | 0 | 0 | 0 | 0 | 1173 | 0.2 | 49.46 | 0.1155 | 0 | 1 |  | 1 | 27.79
1173 | 241.47 | 0.5 | 1 | 0 | 0 | 0 | 0 | 0 | 1173 | 0.2 | 49.46 | 0.1155 | 0 | 1 |  | 1 | 42.75
1173 | 350.24 | 0.5 | 1 | 0 | 0 | 0 | 0 | 0 | 1173 | 0.2 | 49.46 | 0.1155 | 0 | 1 |  | 1 | 58.64
1173 | 453.11 | 0.5 | 1 | 0 | 0 | 0 | 0 | 0 | 1173 | 0.2 | 49.46 | 0.1155 | 0 | 1 |  | 1 | 72.44
1173 | 586.04 | 0.5 | 1 | 0 | 0 | 0 | 0 | 0 | 1173 | 0.2 | 49.46 | 0.1155 | 0 | 1 |  | 1 | 80.69
1173 | 741.05 | 0.5 | 1 | 0 | 0 | 0 | 0 | 0 | 1173 | 0.2 | 49.46 | 0.1155 | 0 | 1 |  | 1 | 86.39
1173 | 907.21 | 0.5 | 1 | 0 | 0 | 0 | 0 | 0 | 1173 | 0.2 | 49.46 | 0.1155 | 0 | 1 |  | 1 | 91.63
1173 | 1106.88 | 0.5 | 1 | 0 | 0 | 0 | 0 | 0 | 1173 | 0.2 | 49.46 | 0.1155 | 0 | 1 |  | 1 | 95.97
1173 | 1342.91 | 0.5 | 1 | 0 | 0 | 0 | 0 | 0 | 1173 | 0.2 | 49.46 | 0.1155 | 0 | 1 |  | 1 | 99.65
1173 | 1466.51 | 0.5 | 1 | 0 | 0 | 0 | 0 | 0 | 1173 | 0.2 | 49.46 | 0.1155 | 0 | 1 |  | 1 | 100
973 | 67.42 | 0.4 | 1 | 0 | 0 | 0 | 0 | 0 | 973 | 0.2 | 49.46 | 0.1155 | 0 | 1 |  | 1 | 9.52
973 | 141.57 | 0.4 | 1 | 0 | 0 | 0 | 0 | 0 | 973 | 0.2 | 49.46 | 0.1155 | 0 | 1 |  | 1 | 21.19
973 | 252.81 | 0.4 | 1 | 0 | 0 | 0 | 0 | 0 | 973 | 0.2 | 49.46 | 0.1155 | 0 | 1 |  | 1 | 36.19
973 | 374.16 | 0.4 | 1 | 0 | 0 | 0 | 0 | 0 | 973 | 0.2 | 49.46 | 0.1155 | 0 | 1 |  | 1 | 46.9
973 | 502.25 | 0.4 | 1 | 0 | 0 | 0 | 0 | 0 | 973 | 0.2 | 49.46 | 0.1155 | 0 | 1 |  | 1 | 59.76
973 | 610.11 | 0.4 | 1 | 0 | 0 | 0 | 0 | 0 | 973 | 0.2 | 49.46 | 0.1155 | 0 | 1 |  | 1 | 69.29
973 | 771.91 | 0.4 | 1 | 0 | 0 | 0 | 0 | 0 | 973 | 0.2 | 49.46 | 0.1155 | 0 | 1 |  | 1 | 81.43
973 | 930.34 | 0.4 | 1 | 0 | 0 | 0 | 0 | 0 | 973 | 0.2 | 49.46 | 0.1155 | 0 | 1 |  | 1 | 86.67
973 | 1092.13 | 0.4 | 1 | 0 | 0 | 0 | 0 | 0 | 973 | 0.2 | 49.46 | 0.1155 | 0 | 1 |  | 1 | 89.52
973 | 1230.34 | 0.4 | 1 | 0 | 0 | 0 | 0 | 0 | 973 | 0.2 | 49.46 | 0.1155 | 0 | 1 |  | 1 | 90.71
973 | 1493.26 | 0.4 | 1 | 0 | 0 | 0 | 0 | 0 | 973 | 0.2 | 49.46 | 0.1155 | 0 | 1 |  | 1 | 91.67
973 | 1786.52 | 0.4 | 1 | 0 | 0 | 0 | 0 | 0 | 973 | 0.2 | 49.46 | 0.1155 | 0 | 1 |  | 1 | 92.62
1073 | 60.67 | 0.4 | 1 | 0 | 0 | 0 | 0 | 0 | 1073 | 0.2 | 49.46 | 0.1155 | 0 | 1 |  | 1 | 9.52
1073 | 148.31 | 0.4 | 1 | 0 | 0 | 0 | 0 | 0 | 1073 | 0.2 | 49.46 | 0.1155 | 0 | 1 |  | 1 | 24.52
1073 | 242.7 | 0.4 | 1 | 0 | 0 | 0 | 0 | 0 | 1073 | 0.2 | 49.46 | 0.1155 | 0 | 1 |  | 1 | 39.29
1073 | 360.67 | 0.4 | 1 | 0 | 0 | 0 | 0 | 0 | 1073 | 0.2 | 49.46 | 0.1155 | 0 | 1 |  | 1 | 54.76
1073 | 482.02 | 0.4 | 1 | 0 | 0 | 0 | 0 | 0 | 1073 | 0.2 | 49.46 | 0.1155 | 0 | 1 |  | 1 | 68.1
1073 | 670.79 | 0.4 | 1 | 0 | 0 | 0 | 0 | 0 | 1073 | 0.2 | 49.46 | 0.1155 | 0 | 1 |  | 1 | 80.24
1073 | 916.85 | 0.4 | 1 | 0 | 0 | 0 | 0 | 0 | 1073 | 0.2 | 49.46 | 0.1155 | 0 | 1 |  | 1 | 87.38
1073 | 1196.63 | 0.4 | 1 | 0 | 0 | 0 | 0 | 0 | 1073 | 0.2 | 49.46 | 0.1155 | 0 | 1 |  | 1 | 92.14
1073 | 1439.33 | 0.4 | 1 | 0 | 0 | 0 | 0 | 0 | 1073 | 0.2 | 49.46 | 0.1155 | 0 | 1 |  | 1 | 94.76
1073 | 1574.16 | 0.4 | 1 | 0 | 0 | 0 | 0 | 0 | 1073 | 0.2 | 49.46 | 0.1155 | 0 | 1 |  | 1 | 95.48
1073 | 1678.65 | 0.4 | 1 | 0 | 0 | 0 | 0 | 0 | 1073 | 0.2 | 49.46 | 0.1155 | 0 | 1 |  | 1 | 95.95
1173 | 53.93 | 0.4 | 1 | 0 | 0 | 0 | 0 | 0 | 1173 | 0.2 | 49.46 | 0.1155 | 0 | 1 |  | 1 | 12.38
1173 | 138.2 | 0.4 | 1 | 0 | 0 | 0 | 0 | 0 | 1173 | 0.2 | 49.46 | 0.1155 | 0 | 1 |  | 1 | 29.76
1173 | 232.58 | 0.4 | 1 | 0 | 0 | 0 | 0 | 0 | 1173 | 0.2 | 49.46 | 0.1155 | 0 | 1 |  | 1 | 46.43
1173 | 350.56 | 0.4 | 1 | 0 | 0 | 0 | 0 | 0 | 1173 | 0.2 | 49.46 | 0.1155 | 0 | 1 |  | 1 | 63.33
1173 | 441.57 | 0.4 | 1 | 0 | 0 | 0 | 0 | 0 | 1173 | 0.2 | 49.46 | 0.1155 | 0 | 1 |  | 1 | 74.52
1173 | 576.4 | 0.4 | 1 | 0 | 0 | 0 | 0 | 0 | 1173 | 0.2 | 49.46 | 0.1155 | 0 | 1 |  | 1 | 82.62
1173 | 815.73 | 0.4 | 1 | 0 | 0 | 0 | 0 | 0 | 1173 | 0.2 | 49.46 | 0.1155 | 0 | 1 |  | 1 | 89.52
1173 | 1024.72 | 0.4 | 1 | 0 | 0 | 0 | 0 | 0 | 1173 | 0.2 | 49.46 | 0.1155 | 0 | 1 |  | 1 | 93.81
1173 | 1183.15 | 0.4 | 1 | 0 | 0 | 0 | 0 | 0 | 1173 | 0.2 | 49.46 | 0.1155 | 0 | 1 |  | 1 | 97.14
1173 | 1331.46 | 0.4 | 1 | 0 | 0 | 0 | 0 | 0 | 1173 | 0.2 | 49.46 | 0.1155 | 0 | 1 |  | 1 | 98.57
1173 | 1439.33 | 0.4 | 1 | 0 | 0 | 0 | 0 | 0 | 1173 | 0.2 | 49.46 | 0.1155 | 0 | 1 |  | 1 | 99.52
1273 | 30.34 | 0.4 | 1 | 0 | 0 | 0 | 0 | 0 | 1273 | 0.2 | 49.46 | 0.1155 | 0 | 1 |  | 1 | 10.71
1273 | 77.53 | 0.4 | 1 | 0 | 0 | 0 | 0 | 0 | 1273 | 0.2 | 49.46 | 0.1155 | 0 | 1 |  | 1 | 23.1
1273 | 131.46 | 0.4 | 1 | 0 | 0 | 0 | 0 | 0 | 1273 | 0.2 | 49.46 | 0.1155 | 0 | 1 |  | 1 | 37.14
1273 | 198.88 | 0.4 | 1 | 0 | 0 | 0 | 0 | 0 | 1273 | 0.2 | 49.46 | 0.1155 | 0 | 1 |  | 1 | 51.19
1273 | 259.55 | 0.4 | 1 | 0 | 0 | 0 | 0 | 0 | 1273 | 0.2 | 49.46 | 0.1155 | 0 | 1 |  | 1 | 63.1
1273 | 377.53 | 0.4 | 1 | 0 | 0 | 0 | 0 | 0 | 1273 | 0.2 | 49.46 | 0.1155 | 0 | 1 |  | 1 | 79.05
1273 | 522.47 | 0.4 | 1 | 0 | 0 | 0 | 0 | 0 | 1273 | 0.2 | 49.46 | 0.1155 | 0 | 1 |  | 1 | 90.48
1273 | 670.79 | 0.4 | 1 | 0 | 0 | 0 | 0 | 0 | 1273 | 0.2 | 49.46 | 0.1155 | 0 | 1 |  | 1 | 96.19
1273 | 815.73 | 0.4 | 1 | 0 | 0 | 0 | 0 | 0 | 1273 | 0.2 | 49.46 | 0.1155 | 0 | 1 |  | 1 | 99.29
1273 | 957.3 | 0.4 | 1 | 0 | 0 | 0 | 0 | 0 | 1273 | 0.2 | 49.46 | 0.1155 | 0 | 1 |  | 1 | 100
1173 | 60.64 | 0.4 | 1 | 0 | 0 | 0 | 0 | 0 | 1173 | 0.2 | 49.46 | 0.0905 | 0 | 1 |  | 1 | 12.14
1173 | 185.93 | 0.4 | 1 | 0 | 0 | 0 | 0 | 0 | 1173 | 0.2 | 49.46 | 0.0905 | 0 | 1 |  | 1 | 29.76
1173 | 313.64 | 0.4 | 1 | 0 | 0 | 0 | 0 | 0 | 1173 | 0.2 | 49.46 | 0.0905 | 0 | 1 |  | 1 | 45.48
1173 | 438.29 | 0.4 | 1 | 0 | 0 | 0 | 0 | 0 | 1173 | 0.2 | 49.46 | 0.0905 | 0 | 1 |  | 1 | 60.95
1173 | 549 | 0.4 | 1 | 0 | 0 | 0 | 0 | 0 | 1173 | 0.2 | 49.46 | 0.0905 | 0 | 1 |  | 1 | 70
1173 | 712.86 | 0.4 | 1 | 0 | 0 | 0 | 0 | 0 | 1173 | 0.2 | 49.46 | 0.0905 | 0 | 1 |  | 1 | 76.19
1173 | 909.29 | 0.4 | 1 | 0 | 0 | 0 | 0 | 0 | 1173 | 0.2 | 49.46 | 0.0905 | 0 | 1 |  | 1 | 80.95
1173 | 1111.43 | 0.4 | 1 | 0 | 0 | 0 | 0 | 0 | 1173 | 0.2 | 49.46 | 0.0905 | 0 | 1 |  | 1 | 84.76
1173 | 1282.86 | 0.4 | 1 | 0 | 0 | 0 | 0 | 0 | 1173 | 0.2 | 49.46 | 0.0905 | 0 | 1 |  | 1 | 86.19
1173 | 1454.14 | 0.4 | 1 | 0 | 0 | 0 | 0 | 0 | 1173 | 0.2 | 49.46 | 0.0905 | 0 | 1 |  | 1 | 87.14
1173 | 1583.07 | 0.4 | 1 | 0 | 0 | 0 | 0 | 0 | 1173 | 0.2 | 49.46 | 0.0905 | 0 | 1 |  | 1 | 86.9
1173 | 73.57 | 0.4 | 1 | 0 | 0 | 0 | 0 | 0 | 1173 | 0.2 | 49.46 | 0.1525 | 0 | 1 |  | 1 | 15.24
1173 | 159.21 | 0.4 | 1 | 0 | 0 | 0 | 0 | 0 | 1173 | 0.2 | 49.46 | 0.1525 | 0 | 1 |  | 1 | 30.71
1173 | 268.71 | 0.4 | 1 | 0 | 0 | 0 | 0 | 0 | 1173 | 0.2 | 49.46 | 0.1525 | 0 | 1 |  | 1 | 45.71
1173 | 387.43 | 0.4 | 1 | 0 | 0 | 0 | 0 | 0 | 1173 | 0.2 | 49.46 | 0.1525 | 0 | 1 |  | 1 | 61.43
1173 | 536.07 | 0.4 | 1 | 0 | 0 | 0 | 0 | 0 | 1173 | 0.2 | 49.46 | 0.1525 | 0 | 1 |  | 1 | 76.9
1173 | 703.43 | 0.4 | 1 | 0 | 0 | 0 | 0 | 0 | 1173 | 0.2 | 49.46 | 0.1525 | 0 | 1 |  | 1 | 84.76
1173 | 881.93 | 0.4 | 1 | 0 | 0 | 0 | 0 | 0 | 1173 | 0.2 | 49.46 | 0.1525 | 0 | 1 |  | 1 | 89.76
1173 | 1066.07 | 0.4 | 1 | 0 | 0 | 0 | 0 | 0 | 1173 | 0.2 | 49.46 | 0.1525 | 0 | 1 |  | 1 | 93.57
1173 | 1240.71 | 0.4 | 1 | 0 | 0 | 0 | 0 | 0 | 1173 | 0.2 | 49.46 | 0.1525 | 0 | 1 |  | 1 | 95.71
1173 | 1394 | 0.4 | 1 | 0 | 0 | 0 | 0 | 0 | 1173 | 0.2 | 49.46 | 0.1525 | 0 | 1 |  | 1 | 96.67
1173 | 1580 | 0.4 | 1 | 0 | 0 | 0 | 0 | 0 | 1173 | 0.2 | 49.46 | 0.1525 | 0 | 1 |  | 1 | 96.67
1073 | 53.36 | 1 | 1 | 0 | 0 | 0 | 0 | 0 | 1073 | 2 | 68.7 | 8.9 | 0.22 | 0 |  | 1 | 12.97 | 16.105
1073 | 106.52 | 1 | 1 | 0 | 0 | 0 | 0 | 0 | 1073 | 2 | 68.7 | 8.9 | 0.22 | 0 |  | 1 | 26.92
1073 | 182.94 | 1 | 1 | 0 | 0 | 0 | 0 | 0 | 1073 | 2 | 68.7 | 8.9 | 0.22 | 0 |  | 1 | 38.2
1073 | 252.96 | 1 | 1 | 0 | 0 | 0 | 0 | 0 | 1073 | 2 | 68.7 | 8.9 | 0.22 | 0 |  | 1 | 48.74
1073 | 374.55 | 1 | 1 | 0 | 0 | 0 | 0 | 0 | 1073 | 2 | 68.7 | 8.9 | 0.22 | 0 |  | 1 | 62.99
1073 | 603.22 | 1 | 1 | 0 | 0 | 0 | 0 | 0 | 1073 | 2 | 68.7 | 8.9 | 0.22 | 0 |  | 1 | 80.49
1073 | 774.95 | 1 | 1 | 0 | 0 | 0 | 0 | 0 | 1073 | 2 | 68.7 | 8.9 | 0.22 | 0 |  | 1 | 87.22
1073 | 924.41 | 1 | 1 | 0 | 0 | 0 | 0 | 0 | 1073 | 2 | 68.7 | 8.9 | 0.22 | 0 |  | 1 | 90.51
1073 | 1096.86 | 1 | 1 | 0 | 0 | 0 | 0 | 0 | 1073 | 2 | 68.7 | 8.9 | 0.22 | 0 |  | 1 | 92.84
1073 | 1266.12 | 1 | 1 | 0 | 0 | 0 | 0 | 0 | 1073 | 2 | 68.7 | 8.9 | 0.22 | 0 |  | 1 | 94.69
1073 | 1487.59 | 1 | 1 | 0 | 0 | 0 | 0 | 0 | 1073 | 2 | 68.7 | 8.9 | 0.22 | 0 |  | 1 | 96.33
1073 | 1705.92 | 1 | 1 | 0 | 0 | 0 | 0 | 0 | 1073 | 2 | 68.7 | 8.9 | 0.22 | 0 |  | 1 | 97.24
1073 | 53.84 | 1 | 0.75 | 0.25 | 0 | 0 | 0 | 0 | 1073 | 2 | 68.7 | 8.9 | 0.22 | 0 |  | 1 | 10.04
1073 | 139.01 | 1 | 0.75 | 0.25 | 0 | 0 | 0 | 0 | 1073 | 2 | 68.7 | 8.9 | 0.22 | 0 |  | 1 | 27.67
1073 | 244.21 | 1 | 0.75 | 0.25 | 0 | 0 | 0 | 0 | 1073 | 2 | 68.7 | 8.9 | 0.22 | 0 |  | 1 | 42.39
1073 | 391.49 | 1 | 0.75 | 0.25 | 0 | 0 | 0 | 0 | 1073 | 2 | 68.7 | 8.9 | 0.22 | 0 |  | 1 | 59.1
1073 | 604.25 | 1 | 0.75 | 0.25 | 0 | 0 | 0 | 0 | 1073 | 2 | 68.7 | 8.9 | 0.22 | 0 |  | 1 | 74.15
1073 | 801.75 | 1 | 0.75 | 0.25 | 0 | 0 | 0 | 0 | 1073 | 2 | 68.7 | 8.9 | 0.22 | 0 |  | 1 | 82.85
1073 | 964.14 | 1 | 0.75 | 0.25 | 0 | 0 | 0 | 0 | 1073 | 2 | 68.7 | 8.9 | 0.22 | 0 |  | 1 | 86.88
1073 | 1097.38 | 1 | 0.75 | 0.25 | 0 | 0 | 0 | 0 | 1073 | 2 | 68.7 | 8.9 | 0.22 | 0 |  | 1 | 89.67
1073 | 1247.08 | 1 | 0.75 | 0.25 | 0 | 0 | 0 | 0 | 1073 | 2 | 68.7 | 8.9 | 0.22 | 0 |  | 1 | 91.5
1073 | 1390.3 | 1 | 0.75 | 0.25 | 0 | 0 | 0 | 0 | 1073 | 2 | 68.7 | 8.9 | 0.22 | 0 |  | 1 | 93.08
1073 | 1504.45 | 1 | 0.75 | 0.25 | 0 | 0 | 0 | 0 | 1073 | 2 | 68.7 | 8.9 | 0.22 | 0 |  | 1 | 92.93
1073 | 1664.17 | 1 | 0.75 | 0.25 | 0 | 0 | 0 | 0 | 1073 | 2 | 68.7 | 8.9 | 0.22 | 0 |  | 1 | 93.3
1073 | 1775.03 | 1 | 0.75 | 0.25 | 0 | 0 | 0 | 0 | 1073 | 2 | 68.7 | 8.9 | 0.22 | 0 |  | 1 | 93.39
1073 | 66.48 | 1 | 0.5 | 0.5 | 0 | 0 | 0 | 0 | 1073 | 2 | 68.7 | 8.9 | 0.22 | 0 |  | 1 | 12.49
1073 | 184.37 | 1 | 0.5 | 0.5 | 0 | 0 | 0 | 0 | 1073 | 2 | 68.7 | 8.9 | 0.22 | 0 |  | 1 | 29.42
1073 | 312.6 | 1 | 0.5 | 0.5 | 0 | 0 | 0 | 0 | 1073 | 2 | 68.7 | 8.9 | 0.22 | 0 |  | 1 | 42.94
1073 | 554 | 1 | 0.5 | 0.5 | 0 | 0 | 0 | 0 | 1073 | 2 | 68.7 | 8.9 | 0.22 | 0 |  | 1 | 62.4
1073 | 777.06 | 1 | 0.5 | 0.5 | 0 | 0 | 0 | 0 | 1073 | 2 | 68.7 | 8.9 | 0.22 | 0 |  | 1 | 74.29
1073 | 1062.43 | 1 | 0.5 | 0.5 | 0 | 0 | 0 | 0 | 1073 | 2 | 68.7 | 8.9 | 0.22 | 0 |  | 1 | 84.03
1073 | 1306.32 | 1 | 0.5 | 0.5 | 0 | 0 | 0 | 0 | 1073 | 2 | 68.7 | 8.9 | 0.22 | 0 |  | 1 | 88.14
1073 | 1540.83 | 1 | 0.5 | 0.5 | 0 | 0 | 0 | 0 | 1073 | 2 | 68.7 | 8.9 | 0.22 | 0 |  | 1 | 89.79
1073 | 1778.77 | 1 | 0.5 | 0.5 | 0 | 0 | 0 | 0 | 1073 | 2 | 68.7 | 8.9 | 0.22 | 0 |  | 1 | 90.47
1073 | 66.72 | 1 | 0.25 | 0.75 | 0 | 0 | 0 | 0 | 1073 | 2 | 68.7 | 8.9 | 0.22 | 0 |  | 1 | 11.03
1073 | 262.43 | 1 | 0.25 | 0.75 | 0 | 0 | 0 | 0 | 1073 | 2 | 68.7 | 8.9 | 0.22 | 0 |  | 1 | 30.7
1073 | 471.53 | 1 | 0.25 | 0.75 | 0 | 0 | 0 | 0 | 1073 | 2 | 68.7 | 8.9 | 0.22 | 0 |  | 1 | 48.19
1073 | 720.48 | 1 | 0.25 | 0.75 | 0 | 0 | 0 | 0 | 1073 | 2 | 68.7 | 8.9 | 0.22 | 0 |  | 1 | 61.32
1073 | 969.78 | 1 | 0.25 | 0.75 | 0 | 0 | 0 | 0 | 1073 | 2 | 68.7 | 8.9 | 0.22 | 0 |  | 1 | 72.25
1073 | 1219.68 | 1 | 0.25 | 0.75 | 0 | 0 | 0 | 0 | 1073 | 2 | 68.7 | 8.9 | 0.22 | 0 |  | 1 | 79.53
1073 | 1424.53 | 1 | 0.25 | 0.75 | 0 | 0 | 0 | 0 | 1073 | 2 | 68.7 | 8.9 | 0.22 | 0 |  | 1 | 83.11
1073 | 1541.63 | 1 | 0.25 | 0.75 | 0 | 0 | 0 | 0 | 1073 | 2 | 68.7 | 8.9 | 0.22 | 0 |  | 1 | 84.91
1073 | 1766.32 | 1 | 0.25 | 0.75 | 0 | 0 | 0 | 0 | 1073 | 2 | 68.7 | 8.9 | 0.22 | 0 |  | 1 | 86.8
1073 | 93.04 | 1 | 0 | 1 | 0 | 0 | 0 | 0 | 1073 | 2 | 68.7 | 8.9 | 0.22 | 0 |  | 1 | 9.59
1073 | 231.09 | 1 | 0 | 1 | 0 | 0 | 0 | 0 | 1073 | 2 | 68.7 | 8.9 | 0.22 | 0 |  | 1 | 22.87
1073 | 417.69 | 1 | 0 | 1 | 0 | 0 | 0 | 0 | 1073 | 2 | 68.7 | 8.9 | 0.22 | 0 |  | 1 | 38.39
1073 | 595.23 | 1 | 0 | 1 | 0 | 0 | 0 | 0 | 1073 | 2 | 68.7 | 8.9 | 0.22 | 0 |  | 1 | 49.51
1073 | 779.6 | 1 | 0 | 1 | 0 | 0 | 0 | 0 | 1073 | 2 | 68.7 | 8.9 | 0.22 | 0 |  | 1 | 58.68
1073 | 1016.02 | 1 | 0 | 1 | 0 | 0 | 0 | 0 | 1073 | 2 | 68.7 | 8.9 | 0.22 | 0 |  | 1 | 68.63
1073 | 1204.06 | 1 | 0 | 1 | 0 | 0 | 0 | 0 | 1073 | 2 | 68.7 | 8.9 | 0.22 | 0 |  | 1 | 75.37
1073 | 1385.88 | 1 | 0 | 1 | 0 | 0 | 0 | 0 | 1073 | 2 | 68.7 | 8.9 | 0.22 | 0 |  | 1 | 80.15
1073 | 1619.92 | 1 | 0 | 1 | 0 | 0 | 0 | 0 | 1073 | 2 | 68.7 | 8.9 | 0.22 | 0 |  | 1 | 84.73
1073 | 1789.03 | 1 | 0 | 1 | 0 | 0 | 0 | 0 | 1073 | 2 | 68.7 | 8.9 | 0.22 | 0 |  | 1 | 87.55
873 | 75.76 | 0.0033 | 0.05 | 0 | 0 | 0 | 0 | 0.95 | 873 | 0.1 | 69.9 | 0.000249 | 0 | 1 |  | 1 | 8.28 | 17
873 | 295.45 | 0.0033 | 0.05 | 0 | 0 | 0 | 0 | 0.95 | 873 | 0.1 | 69.9 | 0.000249 | 0 | 1 |  | 1 | 27
873 | 621.21 | 0.0033 | 0.05 | 0 | 0 | 0 | 0 | 0.95 | 873 | 0.1 | 69.9 | 0.000249 | 0 | 1 |  | 1 | 42.36
873 | 1015.15 | 0.0033 | 0.05 | 0 | 0 | 0 | 0 | 0.95 | 873 | 0.1 | 69.9 | 0.000249 | 0 | 1 |  | 1 | 57.69
873 | 1386.36 | 0.0033 | 0.05 | 0 | 0 | 0 | 0 | 0.95 | 873 | 0.1 | 69.9 | 0.000249 | 0 | 1 |  | 1 | 68.18
873 | 1893.94 | 0.0033 | 0.05 | 0 | 0 | 0 | 0 | 0.95 | 873 | 0.1 | 69.9 | 0.000249 | 0 | 1 |  | 1 | 79.24
873 | 2318.18 | 0.0033 | 0.05 | 0 | 0 | 0 | 0 | 0.95 | 873 | 0.1 | 69.9 | 0.000249 | 0 | 1 |  | 1 | 84.27
873 | 2719.7 | 0.0033 | 0.05 | 0 | 0 | 0 | 0 | 0.95 | 873 | 0.1 | 69.9 | 0.000249 | 0 | 1 |  | 1 | 87.48
873 | 3106.06 | 0.0033 | 0.05 | 0 | 0 | 0 | 0 | 0.95 | 873 | 0.1 | 69.9 | 0.000249 | 0 | 1 |  | 1 | 88.57
873 | 3386.36 | 0.0033 | 0.05 | 0 | 0 | 0 | 0 | 0.95 | 873 | 0.1 | 69.9 | 0.000249 | 0 | 1 |  | 1 | 90
773 | 121.18 | 0.402 | 0.5 | 0 | 0 | 0 | 0 | 0.5 | 773 | 1.5 | 69.9 | 0.000249 | 0 | 1 |  | 1 | 25.51
773 | 248.94 | 0.402 | 0.5 | 0 | 0 | 0 | 0 | 0.5 | 773 | 1.5 | 69.9 | 0.000249 | 0 | 1 |  | 1 | 42.03
773 | 368.41 | 0.402 | 0.5 | 0 | 0 | 0 | 0 | 0.5 | 773 | 1.5 | 69.9 | 0.000249 | 0 | 1 |  | 1 | 53.91
773 | 485.43 | 0.402 | 0.5 | 0 | 0 | 0 | 0 | 0.5 | 773 | 1.5 | 69.9 | 0.000249 | 0 | 1 |  | 1 | 66.67
773 | 601.56 | 0.402 | 0.5 | 0 | 0 | 0 | 0 | 0.5 | 773 | 1.5 | 69.9 | 0.000249 | 0 | 1 |  | 1 | 72.46
773 | 916.13 | 0.402 | 0.5 | 0 | 0 | 0 | 0 | 0.5 | 773 | 1.5 | 69.9 | 0.000249 | 0 | 1 |  | 1 | 86.09
773 | 1186.14 | 0.402 | 0.5 | 0 | 0 | 0 | 0 | 0.5 | 773 | 1.5 | 69.9 | 0.000249 | 0 | 1 |  | 1 | 92.17
823 | 46.97 | 0.402 | 0.5 | 0 | 0 | 0 | 0 | 0.5 | 823 | 1.5 | 69.9 | 0.000249 | 0 | 1 |  | 1 | 26.67
823 | 131.92 | 0.402 | 0.5 | 0 | 0 | 0 | 0 | 0.5 | 823 | 1.5 | 69.9 | 0.000249 | 0 | 1 |  | 1 | 49.28
823 | 273.32 | 0.402 | 0.5 | 0 | 0 | 0 | 0 | 0.5 | 823 | 1.5 | 69.9 | 0.000249 | 0 | 1 |  | 1 | 72.17
823 | 369.31 | 0.402 | 0.5 | 0 | 0 | 0 | 0 | 0.5 | 823 | 1.5 | 69.9 | 0.000249 | 0 | 1 |  | 1 | 80.87
823 | 508.92 | 0.402 | 0.5 | 0 | 0 | 0 | 0 | 0.5 | 823 | 1.5 | 69.9 | 0.000249 | 0 | 1 |  | 1 | 89.86
823 | 629.95 | 0.402 | 0.5 | 0 | 0 | 0 | 0 | 0.5 | 823 | 1.5 | 69.9 | 0.000249 | 0 | 1 |  | 1 | 93.91
823 | 963.73 | 0.402 | 0.5 | 0 | 0 | 0 | 0 | 0.5 | 823 | 1.5 | 69.9 | 0.000249 | 0 | 1 |  | 1 | 97.39
1173 | 13.11 | 0.07 | 1 | 0 | 0 | 0 | 0 | 0 | 1173 | 0.01 | 69.9 | 0.005 | 0 | 1 |  | 1 | 0.18 | 20.26
1173 | 51.38 | 0.07 | 1 | 0 | 0 | 0 | 0 | 0 | 1173 | 0.01 | 69.9 | 0.005 | 0 | 1 |  | 1 | 3.23
1173 | 83.15 | 0.07 | 1 | 0 | 0 | 0 | 0 | 0 | 1173 | 0.01 | 69.9 | 0.005 | 0 | 1 |  | 1 | 16.91
1173 | 117.35 | 0.07 | 1 | 0 | 0 | 0 | 0 | 0 | 1173 | 0.01 | 69.9 | 0.005 | 0 | 1 |  | 1 | 31.42
1173 | 147.74 | 0.07 | 1 | 0 | 0 | 0 | 0 | 0 | 1173 | 0.01 | 69.9 | 0.005 | 0 | 1 |  | 1 | 41.99
1173 | 191.69 | 0.07 | 1 | 0 | 0 | 0 | 0 | 0 | 1173 | 0.01 | 69.9 | 0.005 | 0 | 1 |  | 1 | 60.44
1173 | 224.77 | 0.07 | 1 | 0 | 0 | 0 | 0 | 0 | 1173 | 0.01 | 69.9 | 0.005 | 0 | 1 |  | 1 | 76.2
1173 | 253.08 | 0.07 | 1 | 0 | 0 | 0 | 0 | 0 | 1173 | 0.01 | 69.9 | 0.005 | 0 | 1 |  | 1 | 91.77
1173 | 273.74 | 0.07 | 1 | 0 | 0 | 0 | 0 | 0 | 1173 | 0.01 | 69.9 | 0.005 | 0 | 1 |  | 1 | 98.81
1173 | 332.1 | 0.07 | 1 | 0 | 0 | 0 | 0 | 0 | 1173 | 0.01 | 69.9 | 0.005 | 0 | 1 |  | 1 | 99.31
1173 | 484.49 | 0.07 | 1 | 0 | 0 | 0 | 0 | 0 | 1173 | 0.01 | 69.9 | 0.005 | 0 | 1 |  | 1 | 99.41
1073 | 35.76 | 0.07 | 1 | 0 | 0 | 0 | 0 | 0 | 1073 | 0.01 | 69.9 | 0.005 | 0 | 1 |  | 1 | 0.76
1073 | 58.71 | 0.07 | 1 | 0 | 0 | 0 | 0 | 0 | 1073 | 0.01 | 69.9 | 0.005 | 0 | 1 |  | 1 | 6.34
1073 | 92.88 | 0.07 | 1 | 0 | 0 | 0 | 0 | 0 | 1073 | 0.01 | 69.9 | 0.005 | 0 | 1 |  | 1 | 20.43
1073 | 140.25 | 0.07 | 1 | 0 | 0 | 0 | 0 | 0 | 1073 | 0.01 | 69.9 | 0.005 | 0 | 1 |  | 1 | 36.17
1073 | 196.24 | 0.07 | 1 | 0 | 0 | 0 | 0 | 0 | 1073 | 0.01 | 69.9 | 0.005 | 0 | 1 |  | 1 | 56.89
1073 | 240.3 | 0.07 | 1 | 0 | 0 | 0 | 0 | 0 | 1073 | 0.01 | 69.9 | 0.005 | 0 | 1 |  | 1 | 77
1073 | 273.29 | 0.07 | 1 | 0 | 0 | 0 | 0 | 0 | 1073 | 0.01 | 69.9 | 0.005 | 0 | 1 |  | 1 | 91.31
1073 | 338.03 | 0.07 | 1 | 0 | 0 | 0 | 0 | 0 | 1073 | 0.01 | 69.9 | 0.005 | 0 | 1 |  | 1 | 98.88
1073 | 454.71 | 0.07 | 1 | 0 | 0 | 0 | 0 | 0 | 1073 | 0.01 | 69.9 | 0.005 | 0 | 1 |  | 1 | 99.06
973 | 15.5 | 0.07 | 1 | 0 | 0 | 0 | 0 | 0 | 973 | 0.01 | 69.9 | 0.005 | 0 | 1 |  | 1 | 0.39
973 | 68.43 | 0.07 | 1 | 0 | 0 | 0 | 0 | 0 | 973 | 0.01 | 69.9 | 0.005 | 0 | 1 |  | 1 | 9.65
973 | 121.8 | 0.07 | 1 | 0 | 0 | 0 | 0 | 0 | 973 | 0.01 | 69.9 | 0.005 | 0 | 1 |  | 1 | 26.21
973 | 174.99 | 0.07 | 1 | 0 | 0 | 0 | 0 | 0 | 973 | 0.01 | 69.9 | 0.005 | 0 | 1 |  | 1 | 39.85
973 | 218.64 | 0.07 | 1 | 0 | 0 | 0 | 0 | 0 | 973 | 0.01 | 69.9 | 0.005 | 0 | 1 |  | 1 | 53.09
973 | 250.3 | 0.07 | 1 | 0 | 0 | 0 | 0 | 0 | 973 | 0.01 | 69.9 | 0.005 | 0 | 1 |  | 1 | 65.11
973 | 285.58 | 0.07 | 1 | 0 | 0 | 0 | 0 | 0 | 973 | 0.01 | 69.9 | 0.005 | 0 | 1 |  | 1 | 77.74
973 | 325.7 | 0.07 | 1 | 0 | 0 | 0 | 0 | 0 | 973 | 0.01 | 69.9 | 0.005 | 0 | 1 |  | 1 | 91.82
973 | 355.8 | 0.07 | 1 | 0 | 0 | 0 | 0 | 0 | 973 | 0.01 | 69.9 | 0.005 | 0 | 1 |  | 1 | 97.39
973 | 439.19 | 0.07 | 1 | 0 | 0 | 0 | 0 | 0 | 973 | 0.01 | 69.9 | 0.005 | 0 | 1 |  | 1 | 98.46
873 | 23.82 | 0.07 | 1 | 0 | 0 | 0 | 0 | 0 | 873 | 0.01 | 69.9 | 0.005 | 0 | 1 |  | 1 | 0.16
873 | 63.46 | 0.07 | 1 | 0 | 0 | 0 | 0 | 0 | 873 | 0.01 | 69.9 | 0.005 | 0 | 1 |  | 1 | 6.12
873 | 111.67 | 0.07 | 1 | 0 | 0 | 0 | 0 | 0 | 873 | 0.01 | 69.9 | 0.005 | 0 | 1 |  | 1 | 16.02
873 | 176.7 | 0.07 | 1 | 0 | 0 | 0 | 0 | 0 | 873 | 0.01 | 69.9 | 0.005 | 0 | 1 |  | 1 | 28.59
873 | 258.51 | 0.07 | 1 | 0 | 0 | 0 | 0 | 0 | 873 | 0.01 | 69.9 | 0.005 | 0 | 1 |  | 1 | 43.01
873 | 309.25 | 0.07 | 1 | 0 | 0 | 0 | 0 | 0 | 873 | 0.01 | 69.9 | 0.005 | 0 | 1 |  | 1 | 55.4
873 | 381.86 | 0.07 | 1 | 0 | 0 | 0 | 0 | 0 | 873 | 0.01 | 69.9 | 0.005 | 0 | 1 |  | 1 | 75.25
873 | 444.77 | 0.07 | 1 | 0 | 0 | 0 | 0 | 0 | 873 | 0.01 | 69.9 | 0.005 | 0 | 1 |  | 1 | 92.2
873 | 493.89 | 0.07 | 1 | 0 | 0 | 0 | 0 | 0 | 873 | 0.01 | 69.9 | 0.005 | 0 | 1 |  | 1 | 97.31
873 | 611.77 | 0.07 | 1 | 0 | 0 | 0 | 0 | 0 | 873 | 0.01 | 69.9 | 0.005 | 0 | 1 |  | 1 | 97.69
823 | 34.54 | 0.07 | 1 | 0 | 0 | 0 | 0 | 0 | 823 | 0.01 | 69.9 | 0.005 | 0 | 1 |  | 1 | 0.35
823 | 70.45 | 0.07 | 1 | 0 | 0 | 0 | 0 | 0 | 823 | 0.01 | 69.9 | 0.005 | 0 | 1 |  | 1 | 3.61
823 | 98.23 | 0.07 | 1 | 0 | 0 | 0 | 0 | 0 | 823 | 0.01 | 69.9 | 0.005 | 0 | 1 |  | 1 | 10.21
823 | 177.23 | 0.07 | 1 | 0 | 0 | 0 | 0 | 0 | 823 | 0.01 | 69.9 | 0.005 | 0 | 1 |  | 1 | 17.55
823 | 274.47 | 0.07 | 1 | 0 | 0 | 0 | 0 | 0 | 823 | 0.01 | 69.9 | 0.005 | 0 | 1 |  | 1 | 31.1
823 | 357.4 | 0.07 | 1 | 0 | 0 | 0 | 0 | 0 | 823 | 0.01 | 69.9 | 0.005 | 0 | 1 |  | 1 | 44.26
823 | 417.72 | 0.07 | 1 | 0 | 0 | 0 | 0 | 0 | 823 | 0.01 | 69.9 | 0.005 | 0 | 1 |  | 1 | 57.67
823 | 469.68 | 0.07 | 1 | 0 | 0 | 0 | 0 | 0 | 823 | 0.01 | 69.9 | 0.005 | 0 | 1 |  | 1 | 70.69
823 | 525.26 | 0.07 | 1 | 0 | 0 | 0 | 0 | 0 | 823 | 0.01 | 69.9 | 0.005 | 0 | 1 |  | 1 | 84.32
823 | 578.29 | 0.07 | 1 | 0 | 0 | 0 | 0 | 0 | 823 | 0.01 | 69.9 | 0.005 | 0 | 1 |  | 1 | 95.26
823 | 687.97 | 0.07 | 1 | 0 | 0 | 0 | 0 | 0 | 823 | 0.01 | 69.9 | 0.005 | 0 | 1 |  | 1 | 97.94
1073 | 32.57 | 0.07 | 1 | 0 | 0 | 0 | 0 | 0 | 1073 | 0.01 | 69.9 | 0.001 | 0 | 1 |  | 1 | 0.08
1073 | 81.59 | 0.07 | 1 | 0 | 0 | 0 | 0 | 0 | 1073 | 0.01 | 69.9 | 0.001 | 0 | 1 |  | 1 | 3.14
1073 | 128.77 | 0.07 | 1 | 0 | 0 | 0 | 0 | 0 | 1073 | 0.01 | 69.9 | 0.001 | 0 | 1 |  | 1 | 14.58
1073 | 173.67 | 0.07 | 1 | 0 | 0 | 0 | 0 | 0 | 1073 | 0.01 | 69.9 | 0.001 | 0 | 1 |  | 1 | 26.85
1073 | 224.41 | 0.07 | 1 | 0 | 0 | 0 | 0 | 0 | 1073 | 0.01 | 69.9 | 0.001 | 0 | 1 |  | 1 | 39.7
1073 | 256.47 | 0.07 | 1 | 0 | 0 | 0 | 0 | 0 | 1073 | 0.01 | 69.9 | 0.001 | 0 | 1 |  | 1 | 51
1073 | 293.23 | 0.07 | 1 | 0 | 0 | 0 | 0 | 0 | 1073 | 0.01 | 69.9 | 0.001 | 0 | 1 |  | 1 | 63.3
1073 | 332.43 | 0.07 | 1 | 0 | 0 | 0 | 0 | 0 | 1073 | 0.01 | 69.9 | 0.001 | 0 | 1 |  | 1 | 77.63
1073 | 379.57 | 0.07 | 1 | 0 | 0 | 0 | 0 | 0 | 1073 | 0.01 | 69.9 | 0.001 | 0 | 1 |  | 1 | 88.46
1073 | 518.32 | 0.07 | 1 | 0 | 0 | 0 | 0 | 0 | 1073 | 0.01 | 69.9 | 0.001 | 0 | 1 |  | 1 | 94.83
1073 | 673.05 | 0.07 | 1 | 0 | 0 | 0 | 0 | 0 | 1073 | 0.01 | 69.9 | 0.001 | 0 | 1 |  | 1 | 96.24
1073 | 19.79 | 0.07 | 1 | 0 | 0 | 0 | 0 | 0 | 1073 | 0.01 | 69.9 | 1e-06 | 0 | 1 |  | 1 | 0.13
1073 | 74.83 | 0.07 | 1 | 0 | 0 | 0 | 0 | 0 | 1073 | 0.01 | 69.9 | 1e-06 | 0 | 1 |  | 1 | 6.84
1073 | 104.35 | 0.07 | 1 | 0 | 0 | 0 | 0 | 0 | 1073 | 0.01 | 69.9 | 1e-06 | 0 | 1 |  | 1 | 14.68
1073 | 148.13 | 0.07 | 1 | 0 | 0 | 0 | 0 | 0 | 1073 | 0.01 | 69.9 | 1e-06 | 0 | 1 |  | 1 | 27.56
1073 | 196.23 | 0.07 | 1 | 0 | 0 | 0 | 0 | 0 | 1073 | 0.01 | 69.9 | 1e-06 | 0 | 1 |  | 1 | 34.92
1073 | 237.49 | 0.07 | 1 | 0 | 0 | 0 | 0 | 0 | 1073 | 0.01 | 69.9 | 1e-06 | 0 | 1 |  | 1 | 44.55
1073 | 300.07 | 0.07 | 1 | 0 | 0 | 0 | 0 | 0 | 1073 | 0.01 | 69.9 | 1e-06 | 0 | 1 |  | 1 | 61.02
1073 | 336.76 | 0.07 | 1 | 0 | 0 | 0 | 0 | 0 | 1073 | 0.01 | 69.9 | 1e-06 | 0 | 1 |  | 1 | 72.1
1073 | 365.24 | 0.07 | 1 | 0 | 0 | 0 | 0 | 0 | 1073 | 0.01 | 69.9 | 1e-06 | 0 | 1 |  | 1 | 81.98
1073 | 392.44 | 0.07 | 1 | 0 | 0 | 0 | 0 | 0 | 1073 | 0.01 | 69.9 | 1e-06 | 0 | 1 |  | 1 | 89.83
1073 | 424.06 | 0.07 | 1 | 0 | 0 | 0 | 0 | 0 | 1073 | 0.01 | 69.9 | 1e-06 | 0 | 1 |  | 1 | 93.58
1073 | 529.93 | 0.07 | 1 | 0 | 0 | 0 | 0 | 0 | 1073 | 0.01 | 69.9 | 1e-06 | 0 | 1 |  | 1 | 94.58
1073 | 759.03 | 0.07 | 1 | 0 | 0 | 0 | 0 | 0 | 1073 | 0.01 | 69.9 | 1e-06 | 0 | 1 |  | 1 | 95.07
873 | 72 | 5 | 1 | 0 | 0 | 0 | 0 | 0 | 873 | 2.7 | 69.9 | 11 | 0.24 | 0 |  | 1 | 6.88 | 22.229
873 | 348 | 5 | 1 | 0 | 0 | 0 | 0 | 0 | 873 | 2.7 | 69.9 | 11 | 0.24 | 0 |  | 1 | 26.77
873 | 726 | 5 | 1 | 0 | 0 | 0 | 0 | 0 | 873 | 2.7 | 69.9 | 11 | 0.24 | 0 |  | 1 | 43.16
873 | 1152 | 5 | 1 | 0 | 0 | 0 | 0 | 0 | 873 | 2.7 | 69.9 | 11 | 0.24 | 0 |  | 1 | 56.07
873 | 1740 | 5 | 1 | 0 | 0 | 0 | 0 | 0 | 873 | 2.7 | 69.9 | 11 | 0.24 | 0 |  | 1 | 68.42
873 | 2292 | 5 | 1 | 0 | 0 | 0 | 0 | 0 | 873 | 2.7 | 69.9 | 11 | 0.24 | 0 |  | 1 | 77.58
873 | 2934 | 5 | 1 | 0 | 0 | 0 | 0 | 0 | 873 | 2.7 | 69.9 | 11 | 0.24 | 0 |  | 1 | 84.47
873 | 3564 | 5 | 1 | 0 | 0 | 0 | 0 | 0 | 873 | 2.7 | 69.9 | 11 | 0.24 | 0 |  | 1 | 89.64
873 | 4170 | 5 | 1 | 0 | 0 | 0 | 0 | 0 | 873 | 2.7 | 69.9 | 11 | 0.24 | 0 |  | 1 | 92.36
973 | 60 | 5 | 1 | 0 | 0 | 0 | 0 | 0 | 973 | 2.7 | 69.9 | 11 | 0.24 | 0 |  | 1 | 8.62
973 | 288 | 5 | 1 | 0 | 0 | 0 | 0 | 0 | 973 | 2.7 | 69.9 | 11 | 0.24 | 0 |  | 1 | 28.52
973 | 576 | 5 | 1 | 0 | 0 | 0 | 0 | 0 | 973 | 2.7 | 69.9 | 11 | 0.24 | 0 |  | 1 | 45.2
973 | 954 | 5 | 1 | 0 | 0 | 0 | 0 | 0 | 973 | 2.7 | 69.9 | 11 | 0.24 | 0 |  | 1 | 60.1
973 | 1392 | 5 | 1 | 0 | 0 | 0 | 0 | 0 | 973 | 2.7 | 69.9 | 11 | 0.24 | 0 |  | 1 | 72.27
973 | 1818 | 5 | 1 | 0 | 0 | 0 | 0 | 0 | 973 | 2.7 | 69.9 | 11 | 0.24 | 0 |  | 1 | 80.98
973 | 2286 | 5 | 1 | 0 | 0 | 0 | 0 | 0 | 973 | 2.7 | 69.9 | 11 | 0.24 | 0 |  | 1 | 88.2
973 | 2736 | 5 | 1 | 0 | 0 | 0 | 0 | 0 | 973 | 2.7 | 69.9 | 11 | 0.24 | 0 |  | 1 | 91.71
973 | 3144 | 5 | 1 | 0 | 0 | 0 | 0 | 0 | 973 | 2.7 | 69.9 | 11 | 0.24 | 0 |  | 1 | 94.51
973 | 3498 | 5 | 1 | 0 | 0 | 0 | 0 | 0 | 973 | 2.7 | 69.9 | 11 | 0.24 | 0 |  | 1 | 96.34
973 | 4128 | 5 | 1 | 0 | 0 | 0 | 0 | 0 | 973 | 2.7 | 69.9 | 11 | 0.24 | 0 |  | 1 | 97.07
1073 | 66 | 5 | 1 | 0 | 0 | 0 | 0 | 0 | 1073 | 2.7 | 69.9 | 11 | 0.24 | 0 |  | 1 | 8.86
1073 | 174 | 5 | 1 | 0 | 0 | 0 | 0 | 0 | 1073 | 2.7 | 69.9 | 11 | 0.24 | 0 |  | 1 | 27.58
1073 | 396 | 5 | 1 | 0 | 0 | 0 | 0 | 0 | 1073 | 2.7 | 69.9 | 11 | 0.24 | 0 |  | 1 | 47.24
1073 | 654 | 5 | 1 | 0 | 0 | 0 | 0 | 0 | 1073 | 2.7 | 69.9 | 11 | 0.24 | 0 |  | 1 | 63.68
1073 | 1068 | 5 | 1 | 0 | 0 | 0 | 0 | 0 | 1073 | 2.7 | 69.9 | 11 | 0.24 | 0 |  | 1 | 79.81
1073 | 1584 | 5 | 1 | 0 | 0 | 0 | 0 | 0 | 1073 | 2.7 | 69.9 | 11 | 0.24 | 0 |  | 1 | 91.94
1073 | 2142 | 5 | 1 | 0 | 0 | 0 | 0 | 0 | 1073 | 2.7 | 69.9 | 11 | 0.24 | 0 |  | 1 | 95.91
1073 | 2628 | 5 | 1 | 0 | 0 | 0 | 0 | 0 | 1073 | 2.7 | 69.9 | 11 | 0.24 | 0 |  | 1 | 97.68
1173 | 36 | 5 | 1 | 0 | 0 | 0 | 0 | 0 | 1173 | 2.7 | 69.9 | 11 | 0.24 | 0 |  | 1 | 9.86
1173 | 168 | 5 | 1 | 0 | 0 | 0 | 0 | 0 | 1173 | 2.7 | 69.9 | 11 | 0.24 | 0 |  | 1 | 32.77
1173 | 330 | 5 | 1 | 0 | 0 | 0 | 0 | 0 | 1173 | 2.7 | 69.9 | 11 | 0.24 | 0 |  | 1 | 57.4
1173 | 480 | 5 | 1 | 0 | 0 | 0 | 0 | 0 | 1173 | 2.7 | 69.9 | 11 | 0.24 | 0 |  | 1 | 74.86
1173 | 648 | 5 | 1 | 0 | 0 | 0 | 0 | 0 | 1173 | 2.7 | 69.9 | 11 | 0.24 | 0 |  | 1 | 86.65
1173 | 888 | 5 | 1 | 0 | 0 | 0 | 0 | 0 | 1173 | 2.7 | 69.9 | 11 | 0.24 | 0 |  | 1 | 94.7
1173 | 1134 | 5 | 1 | 0 | 0 | 0 | 0 | 0 | 1173 | 2.7 | 69.9 | 11 | 0.24 | 0 |  | 1 | 97.56
1273 | 48 | 5 | 1 | 0 | 0 | 0 | 0 | 0 | 1273 | 2.7 | 69.9 | 11 | 0.24 | 0 |  | 1 | 15.54
1273 | 120 | 5 | 1 | 0 | 0 | 0 | 0 | 0 | 1273 | 2.7 | 69.9 | 11 | 0.24 | 0 |  | 1 | 31.8
1273 | 216 | 5 | 1 | 0 | 0 | 0 | 0 | 0 | 1273 | 2.7 | 69.9 | 11 | 0.24 | 0 |  | 1 | 52.5
1273 | 366 | 5 | 1 | 0 | 0 | 0 | 0 | 0 | 1273 | 2.7 | 69.9 | 11 | 0.24 | 0 |  | 1 | 70.71
1273 | 552 | 5 | 1 | 0 | 0 | 0 | 0 | 0 | 1273 | 2.7 | 69.9 | 11 | 0.24 | 0 |  | 1 | 83.72
1273 | 792 | 5 | 1 | 0 | 0 | 0 | 0 | 0 | 1273 | 2.7 | 69.9 | 11 | 0.24 | 0 |  | 1 | 93.5
1273 | 1074 | 5 | 1 | 0 | 0 | 0 | 0 | 0 | 1273 | 2.7 | 69.9 | 11 | 0.24 | 0 |  | 1 | 98.08
973 | 212.31 | 0.095 | 1 | 0 | 0 | 0 | 0 | 0 | 973 | 2.7 | 69.9 | 11 | 0.24 | 0 |  | 1 | 0.79
973 | 683.08 | 0.095 | 1 | 0 | 0 | 0 | 0 | 0 | 973 | 2.7 | 69.9 | 11 | 0.24 | 0 |  | 1 | 14.17
973 | 1273.85 | 0.095 | 1 | 0 | 0 | 0 | 0 | 0 | 973 | 2.7 | 69.9 | 11 | 0.24 | 0 |  | 1 | 29.53
973 | 1800 | 0.095 | 1 | 0 | 0 | 0 | 0 | 0 | 973 | 2.7 | 69.9 | 11 | 0.24 | 0 |  | 1 | 42.52
973 | 2326.15 | 0.095 | 1 | 0 | 0 | 0 | 0 | 0 | 973 | 2.7 | 69.9 | 11 | 0.24 | 0 |  | 1 | 53.15
973 | 2916.92 | 0.095 | 1 | 0 | 0 | 0 | 0 | 0 | 973 | 2.7 | 69.9 | 11 | 0.24 | 0 |  | 1 | 65.75
973 | 3627.69 | 0.095 | 1 | 0 | 0 | 0 | 0 | 0 | 973 | 2.7 | 69.9 | 11 | 0.24 | 0 |  | 1 | 77.17
973 | 4384.62 | 0.095 | 1 | 0 | 0 | 0 | 0 | 0 | 973 | 2.7 | 69.9 | 11 | 0.24 | 0 |  | 1 | 85.83
973 | 5104.62 | 0.095 | 1 | 0 | 0 | 0 | 0 | 0 | 973 | 2.7 | 69.9 | 11 | 0.24 | 0 |  | 1 | 92.13
1073 | 156.92 | 0.095 | 1 | 0 | 0 | 0 | 0 | 0 | 1073 | 2.7 | 69.9 | 11 | 0.24 | 0 |  | 1 | 1.97
1073 | 655.38 | 0.095 | 1 | 0 | 0 | 0 | 0 | 0 | 1073 | 2.7 | 69.9 | 11 | 0.24 | 0 |  | 1 | 18.11
1073 | 1144.62 | 0.095 | 1 | 0 | 0 | 0 | 0 | 0 | 1073 | 2.7 | 69.9 | 11 | 0.24 | 0 |  | 1 | 33.07
1073 | 1615.38 | 0.095 | 1 | 0 | 0 | 0 | 0 | 0 | 1073 | 2.7 | 69.9 | 11 | 0.24 | 0 |  | 1 | 48.43
1073 | 2353.85 | 0.095 | 1 | 0 | 0 | 0 | 0 | 0 | 1073 | 2.7 | 69.9 | 11 | 0.24 | 0 |  | 1 | 67.72
1073 | 2944.62 | 0.095 | 1 | 0 | 0 | 0 | 0 | 0 | 1073 | 2.7 | 69.9 | 11 | 0.24 | 0 |  | 1 | 80.31
1073 | 3673.85 | 0.095 | 1 | 0 | 0 | 0 | 0 | 0 | 1073 | 2.7 | 69.9 | 11 | 0.24 | 0 |  | 1 | 92.13
1073 | 4430.77 | 0.095 | 1 | 0 | 0 | 0 | 0 | 0 | 1073 | 2.7 | 69.9 | 11 | 0.24 | 0 |  | 1 | 98.43
1173 | 175.38 | 0.095 | 1 | 0 | 0 | 0 | 0 | 0 | 1173 | 2.7 | 69.9 | 11 | 0.24 | 0 |  | 1 | 2.36
1173 | 729.23 | 0.095 | 1 | 0 | 0 | 0 | 0 | 0 | 1173 | 2.7 | 69.9 | 11 | 0.24 | 0 |  | 1 | 21.65
1173 | 1310.77 | 0.095 | 1 | 0 | 0 | 0 | 0 | 0 | 1173 | 2.7 | 69.9 | 11 | 0.24 | 0 |  | 1 | 41.73
1173 | 1800 | 0.095 | 1 | 0 | 0 | 0 | 0 | 0 | 1173 | 2.7 | 69.9 | 11 | 0.24 | 0 |  | 1 | 59.84
1173 | 2353.85 | 0.095 | 1 | 0 | 0 | 0 | 0 | 0 | 1173 | 2.7 | 69.9 | 11 | 0.24 | 0 |  | 1 | 77.17
1173 | 2944.62 | 0.095 | 1 | 0 | 0 | 0 | 0 | 0 | 1173 | 2.7 | 69.9 | 11 | 0.24 | 0 |  | 1 | 92.52
1173 | 3360 | 0.095 | 1 | 0 | 0 | 0 | 0 | 0 | 1173 | 2.7 | 69.9 | 11 | 0.24 | 0 |  | 1 | 98.82
1273 | 212.31 | 0.095 | 1 | 0 | 0 | 0 | 0 | 0 | 1273 | 2.7 | 69.9 | 11 | 0.24 | 0 |  | 1 | 3.54
1273 | 646.15 | 0.095 | 1 | 0 | 0 | 0 | 0 | 0 | 1273 | 2.7 | 69.9 | 11 | 0.24 | 0 |  | 1 | 26.38
1273 | 1163.08 | 0.095 | 1 | 0 | 0 | 0 | 0 | 0 | 1273 | 2.7 | 69.9 | 11 | 0.24 | 0 |  | 1 | 50.79
1273 | 1596.92 | 0.095 | 1 | 0 | 0 | 0 | 0 | 0 | 1273 | 2.7 | 69.9 | 11 | 0.24 | 0 |  | 1 | 67.32
1273 | 1984.62 | 0.095 | 1 | 0 | 0 | 0 | 0 | 0 | 1273 | 2.7 | 69.9 | 11 | 0.24 | 0 |  | 1 | 81.5
1273 | 2400 | 0.095 | 1 | 0 | 0 | 0 | 0 | 0 | 1273 | 2.7 | 69.9 | 11 | 0.24 | 0 |  | 1 | 91.73
1273 | 2824.62 | 0.095 | 1 | 0 | 0 | 0 | 0 | 0 | 1273 | 2.7 | 69.9 | 11 | 0.24 | 0 |  | 1 | 99.21
873 | 201.22 | 0.2 | 1 | 0 | 0 | 0 | 0 | 0 | 873 | 2.7 | 69.9 | 11 | 0.24 | 0 |  | 1 | 3.76
873 | 593.1 | 0.2 | 1 | 0 | 0 | 0 | 0 | 0 | 873 | 2.7 | 69.9 | 11 | 0.24 | 0 |  | 1 | 18.42
873 | 1134.72 | 0.2 | 1 | 0 | 0 | 0 | 0 | 0 | 873 | 2.7 | 69.9 | 11 | 0.24 | 0 |  | 1 | 33.83
873 | 1642.24 | 0.2 | 1 | 0 | 0 | 0 | 0 | 0 | 873 | 2.7 | 69.9 | 11 | 0.24 | 0 |  | 1 | 45.86
873 | 2167.8 | 0.2 | 1 | 0 | 0 | 0 | 0 | 0 | 873 | 2.7 | 69.9 | 11 | 0.24 | 0 |  | 1 | 56.77
873 | 2693.9 | 0.2 | 1 | 0 | 0 | 0 | 0 | 0 | 873 | 2.7 | 69.9 | 11 | 0.24 | 0 |  | 1 | 66.17
873 | 3299.67 | 0.2 | 1 | 0 | 0 | 0 | 0 | 0 | 873 | 2.7 | 69.9 | 11 | 0.24 | 0 |  | 1 | 74.81
873 | 3870.68 | 0.2 | 1 | 0 | 0 | 0 | 0 | 0 | 873 | 2.7 | 69.9 | 11 | 0.24 | 0 |  | 1 | 81.95
873 | 4557.19 | 0.2 | 1 | 0 | 0 | 0 | 0 | 0 | 873 | 2.7 | 69.9 | 11 | 0.24 | 0 |  | 1 | 86.84
873 | 5103.05 | 0.2 | 1 | 0 | 0 | 0 | 0 | 0 | 873 | 2.7 | 69.9 | 11 | 0.24 | 0 |  | 1 | 90.23
873 | 5358.27 | 0.2 | 1 | 0 | 0 | 0 | 0 | 0 | 873 | 2.7 | 69.9 | 11 | 0.24 | 0 |  | 1 | 92.11
973 | 122.6 | 0.2 | 1 | 0 | 0 | 0 | 0 | 0 | 973 | 2.7 | 69.9 | 11 | 0.24 | 0 |  | 1 | 1.5
973 | 443.23 | 0.2 | 1 | 0 | 0 | 0 | 0 | 0 | 973 | 2.7 | 69.9 | 11 | 0.24 | 0 |  | 1 | 18.05
973 | 886.86 | 0.2 | 1 | 0 | 0 | 0 | 0 | 0 | 973 | 2.7 | 69.9 | 11 | 0.24 | 0 |  | 1 | 36.09
973 | 1497.74 | 0.2 | 1 | 0 | 0 | 0 | 0 | 0 | 973 | 2.7 | 69.9 | 11 | 0.24 | 0 |  | 1 | 55.26
973 | 2197.92 | 0.2 | 1 | 0 | 0 | 0 | 0 | 0 | 973 | 2.7 | 69.9 | 11 | 0.24 | 0 |  | 1 | 71.43
973 | 2890.6 | 0.2 | 1 | 0 | 0 | 0 | 0 | 0 | 973 | 2.7 | 69.9 | 11 | 0.24 | 0 |  | 1 | 83.83
973 | 3523.37 | 0.2 | 1 | 0 | 0 | 0 | 0 | 0 | 973 | 2.7 | 69.9 | 11 | 0.24 | 0 |  | 1 | 90.98
973 | 3989.43 | 0.2 | 1 | 0 | 0 | 0 | 0 | 0 | 973 | 2.7 | 69.9 | 11 | 0.24 | 0 |  | 1 | 95.49
973 | 4465.1 | 0.2 | 1 | 0 | 0 | 0 | 0 | 0 | 973 | 2.7 | 69.9 | 11 | 0.24 | 0 |  | 1 | 97.74
973 | 4932.35 | 0.2 | 1 | 0 | 0 | 0 | 0 | 0 | 973 | 2.7 | 69.9 | 11 | 0.24 | 0 |  | 1 | 98.87
1073 | 147.74 | 0.2 | 1 | 0 | 0 | 0 | 0 | 0 | 1073 | 2.7 | 69.9 | 11 | 0.24 | 0 |  | 1 | 5.26
1073 | 458.23 | 0.2 | 1 | 0 | 0 | 0 | 0 | 0 | 1073 | 2.7 | 69.9 | 11 | 0.24 | 0 |  | 1 | 25.56
1073 | 900.4 | 0.2 | 1 | 0 | 0 | 0 | 0 | 0 | 1073 | 2.7 | 69.9 | 11 | 0.24 | 0 |  | 1 | 47.74
1073 | 1309.27 | 0.2 | 1 | 0 | 0 | 0 | 0 | 0 | 1073 | 2.7 | 69.9 | 11 | 0.24 | 0 |  | 1 | 64.29
1073 | 1824.02 | 0.2 | 1 | 0 | 0 | 0 | 0 | 0 | 1073 | 2.7 | 69.9 | 11 | 0.24 | 0 |  | 1 | 80.83
1073 | 2437.55 | 0.2 | 1 | 0 | 0 | 0 | 0 | 0 | 1073 | 2.7 | 69.9 | 11 | 0.24 | 0 |  | 1 | 92.48
1073 | 2903.07 | 0.2 | 1 | 0 | 0 | 0 | 0 | 0 | 1073 | 2.7 | 69.9 | 11 | 0.24 | 0 |  | 1 | 98.5
1073 | 3282.09 | 0.2 | 1 | 0 | 0 | 0 | 0 | 0 | 1073 | 2.7 | 69.9 | 11 | 0.24 | 0 |  | 1 | 99.62
1173 | 112.32 | 0.2 | 1 | 0 | 0 | 0 | 0 | 0 | 1173 | 2.7 | 69.9 | 11 | 0.24 | 0 |  | 1 | 5.64
1173 | 353.01 | 0.2 | 1 | 0 | 0 | 0 | 0 | 0 | 1173 | 2.7 | 69.9 | 11 | 0.24 | 0 |  | 1 | 23.68
1173 | 688.77 | 0.2 | 1 | 0 | 0 | 0 | 0 | 0 | 1173 | 2.7 | 69.9 | 11 | 0.24 | 0 |  | 1 | 47.37
1173 | 1008.2 | 0.2 | 1 | 0 | 0 | 0 | 0 | 0 | 1173 | 2.7 | 69.9 | 11 | 0.24 | 0 |  | 1 | 67.29
1173 | 1372.03 | 0.2 | 1 | 0 | 0 | 0 | 0 | 0 | 1173 | 2.7 | 69.9 | 11 | 0.24 | 0 |  | 1 | 86.47
1173 | 1712.43 | 0.2 | 1 | 0 | 0 | 0 | 0 | 0 | 1173 | 2.7 | 69.9 | 11 | 0.24 | 0 |  | 1 | 96.99
1173 | 1923 | 0.2 | 1 | 0 | 0 | 0 | 0 | 0 | 1173 | 2.7 | 69.9 | 11 | 0.24 | 0 |  | 1 | 100
1273 | 86.38 | 0.2 | 1 | 0 | 0 | 0 | 0 | 0 | 1273 | 2.7 | 69.9 | 11 | 0.24 | 0 |  | 1 | 4.14
1273 | 273.73 | 0.2 | 1 | 0 | 0 | 0 | 0 | 0 | 1273 | 2.7 | 69.9 | 11 | 0.24 | 0 |  | 1 | 23.31
1273 | 514.29 | 0.2 | 1 | 0 | 0 | 0 | 0 | 0 | 1273 | 2.7 | 69.9 | 11 | 0.24 | 0 |  | 1 | 41.73
1273 | 780.92 | 0.2 | 1 | 0 | 0 | 0 | 0 | 0 | 1273 | 2.7 | 69.9 | 11 | 0.24 | 0 |  | 1 | 61.28
1273 | 1109.84 | 0.2 | 1 | 0 | 0 | 0 | 0 | 0 | 1273 | 2.7 | 69.9 | 11 | 0.24 | 0 |  | 1 | 79.32
1273 | 1466.83 | 0.2 | 1 | 0 | 0 | 0 | 0 | 0 | 1273 | 2.7 | 69.9 | 11 | 0.24 | 0 |  | 1 | 92.86
1273 | 1799.6 | 0.2 | 1 | 0 | 0 | 0 | 0 | 0 | 1273 | 2.7 | 69.9 | 11 | 0.24 | 0 |  | 1 | 100
873 | 136.36 | 0.5 | 1 | 0 | 0 | 0 | 0 | 0 | 873 | 2.7 | 69.9 | 11 | 0.24 | 0 |  | 1 | 6.54
873 | 472.73 | 0.5 | 1 | 0 | 0 | 0 | 0 | 0 | 873 | 2.7 | 69.9 | 11 | 0.24 | 0 |  | 1 | 24.62
873 | 863.64 | 0.5 | 1 | 0 | 0 | 0 | 0 | 0 | 873 | 2.7 | 69.9 | 11 | 0.24 | 0 |  | 1 | 38.85
873 | 1490.91 | 0.5 | 1 | 0 | 0 | 0 | 0 | 0 | 873 | 2.7 | 69.9 | 11 | 0.24 | 0 |  | 1 | 55.77
873 | 2154.55 | 0.5 | 1 | 0 | 0 | 0 | 0 | 0 | 873 | 2.7 | 69.9 | 11 | 0.24 | 0 |  | 1 | 69.62
873 | 2718.18 | 0.5 | 1 | 0 | 0 | 0 | 0 | 0 | 873 | 2.7 | 69.9 | 11 | 0.24 | 0 |  | 1 | 78.08
873 | 3318.18 | 0.5 | 1 | 0 | 0 | 0 | 0 | 0 | 873 | 2.7 | 69.9 | 11 | 0.24 | 0 |  | 1 | 85.38
873 | 3963.64 | 0.5 | 1 | 0 | 0 | 0 | 0 | 0 | 873 | 2.7 | 69.9 | 11 | 0.24 | 0 |  | 1 | 90
873 | 4445.45 | 0.5 | 1 | 0 | 0 | 0 | 0 | 0 | 873 | 2.7 | 69.9 | 11 | 0.24 | 0 |  | 1 | 92.69
873 | 5063.64 | 0.5 | 1 | 0 | 0 | 0 | 0 | 0 | 873 | 2.7 | 69.9 | 11 | 0.24 | 0 |  | 1 | 95.38
873 | 5381.82 | 0.5 | 1 | 0 | 0 | 0 | 0 | 0 | 873 | 2.7 | 69.9 | 11 | 0.24 | 0 |  | 1 | 96.15
973 | 109.09 | 0.5 | 1 | 0 | 0 | 0 | 0 | 0 | 973 | 2.7 | 69.9 | 11 | 0.24 | 0 |  | 1 | 8.08
973 | 381.82 | 0.5 | 1 | 0 | 0 | 0 | 0 | 0 | 973 | 2.7 | 69.9 | 11 | 0.24 | 0 |  | 1 | 28.46
973 | 781.82 | 0.5 | 1 | 0 | 0 | 0 | 0 | 0 | 973 | 2.7 | 69.9 | 11 | 0.24 | 0 |  | 1 | 47.69
973 | 1418.18 | 0.5 | 1 | 0 | 0 | 0 | 0 | 0 | 973 | 2.7 | 69.9 | 11 | 0.24 | 0 |  | 1 | 68.08
973 | 1900 | 0.5 | 1 | 0 | 0 | 0 | 0 | 0 | 973 | 2.7 | 69.9 | 11 | 0.24 | 0 |  | 1 | 78.85
973 | 2400 | 0.5 | 1 | 0 | 0 | 0 | 0 | 0 | 973 | 2.7 | 69.9 | 11 | 0.24 | 0 |  | 1 | 87.31
973 | 2945.45 | 0.5 | 1 | 0 | 0 | 0 | 0 | 0 | 973 | 2.7 | 69.9 | 11 | 0.24 | 0 |  | 1 | 92.69
973 | 3581.82 | 0.5 | 1 | 0 | 0 | 0 | 0 | 0 | 973 | 2.7 | 69.9 | 11 | 0.24 | 0 |  | 1 | 96.15
973 | 4181.82 | 0.5 | 1 | 0 | 0 | 0 | 0 | 0 | 973 | 2.7 | 69.9 | 11 | 0.24 | 0 |  | 1 | 98.08
1073 | 63.64 | 0.5 | 1 | 0 | 0 | 0 | 0 | 0 | 1073 | 2.7 | 69.9 | 11 | 0.24 | 0 |  | 1 | 7.69
1073 | 390.91 | 0.5 | 1 | 0 | 0 | 0 | 0 | 0 | 1073 | 2.7 | 69.9 | 11 | 0.24 | 0 |  | 1 | 32.69
1073 | 727.27 | 0.5 | 1 | 0 | 0 | 0 | 0 | 0 | 1073 | 2.7 | 69.9 | 11 | 0.24 | 0 |  | 1 | 54.62
1073 | 1154.55 | 0.5 | 1 | 0 | 0 | 0 | 0 | 0 | 1073 | 2.7 | 69.9 | 11 | 0.24 | 0 |  | 1 | 74.23
1073 | 1600 | 0.5 | 1 | 0 | 0 | 0 | 0 | 0 | 1073 | 2.7 | 69.9 | 11 | 0.24 | 0 |  | 1 | 87.69
1073 | 2000 | 0.5 | 1 | 0 | 0 | 0 | 0 | 0 | 1073 | 2.7 | 69.9 | 11 | 0.24 | 0 |  | 1 | 94.23
1073 | 2545.45 | 0.5 | 1 | 0 | 0 | 0 | 0 | 0 | 1073 | 2.7 | 69.9 | 11 | 0.24 | 0 |  | 1 | 98.85
1173 | 72.73 | 0.5 | 1 | 0 | 0 | 0 | 0 | 0 | 1173 | 2.7 | 69.9 | 11 | 0.24 | 0 |  | 1 | 7.31
1173 | 236.36 | 0.5 | 1 | 0 | 0 | 0 | 0 | 0 | 1173 | 2.7 | 69.9 | 11 | 0.24 | 0 |  | 1 | 30.77
1173 | 463.64 | 0.5 | 1 | 0 | 0 | 0 | 0 | 0 | 1173 | 2.7 | 69.9 | 11 | 0.24 | 0 |  | 1 | 56.15
1173 | 700 | 0.5 | 1 | 0 | 0 | 0 | 0 | 0 | 1173 | 2.7 | 69.9 | 11 | 0.24 | 0 |  | 1 | 74.62
1173 | 1072.73 | 0.5 | 1 | 0 | 0 | 0 | 0 | 0 | 1173 | 2.7 | 69.9 | 11 | 0.24 | 0 |  | 1 | 91.15
1173 | 1481.82 | 0.5 | 1 | 0 | 0 | 0 | 0 | 0 | 1173 | 2.7 | 69.9 | 11 | 0.24 | 0 |  | 1 | 99.62
1273 | 45.45 | 0.5 | 1 | 0 | 0 | 0 | 0 | 0 | 1273 | 2.7 | 69.9 | 11 | 0.24 | 0 |  | 1 | 5
1273 | 190.91 | 0.5 | 1 | 0 | 0 | 0 | 0 | 0 | 1273 | 2.7 | 69.9 | 11 | 0.24 | 0 |  | 1 | 30
1273 | 345.45 | 0.5 | 1 | 0 | 0 | 0 | 0 | 0 | 1273 | 2.7 | 69.9 | 11 | 0.24 | 0 |  | 1 | 50.77
1273 | 581.82 | 0.5 | 1 | 0 | 0 | 0 | 0 | 0 | 1273 | 2.7 | 69.9 | 11 | 0.24 | 0 |  | 1 | 71.92
1273 | 854.55 | 0.5 | 1 | 0 | 0 | 0 | 0 | 0 | 1273 | 2.7 | 69.9 | 11 | 0.24 | 0 |  | 1 | 88.85
1273 | 1318.18 | 0.5 | 1 | 0 | 0 | 0 | 0 | 0 | 1273 | 2.7 | 69.9 | 11 | 0.24 | 0 |  | 1 | 99.23
1073 | 38.71 | 20 | 1 | 0 | 0 | 0 | 0 | 0 | 1073 | 2.7 | 69.9 | 11 | 0.24 | 0 |  | 1 | 6.51
1073 | 261.29 | 20 | 1 | 0 | 0 | 0 | 0 | 0 | 1073 | 2.7 | 69.9 | 11 | 0.24 | 0 |  | 1 | 38.74
1073 | 551.61 | 20 | 1 | 0 | 0 | 0 | 0 | 0 | 1073 | 2.7 | 69.9 | 11 | 0.24 | 0 |  | 1 | 63.95
1073 | 841.94 | 20 | 1 | 0 | 0 | 0 | 0 | 0 | 1073 | 2.7 | 69.9 | 11 | 0.24 | 0 |  | 1 | 78.91
1073 | 1151.61 | 20 | 1 | 0 | 0 | 0 | 0 | 0 | 1073 | 2.7 | 69.9 | 11 | 0.24 | 0 |  | 1 | 88.13
1073 | 1529.03 | 20 | 1 | 0 | 0 | 0 | 0 | 0 | 1073 | 2.7 | 69.9 | 11 | 0.24 | 0 |  | 1 | 96.07
1073 | 1887.1 | 20 | 1 | 0 | 0 | 0 | 0 | 0 | 1073 | 2.7 | 69.9 | 11 | 0.24 | 0 |  | 1 | 98.7
1073 | 2274.19 | 20 | 1 | 0 | 0 | 0 | 0 | 0 | 1073 | 2.7 | 69.9 | 11 | 0.24 | 0 |  | 1 | 100
1273 | 34.68 | 20 | 1 | 0 | 0 | 0 | 0 | 0 | 1273 | 2.7 | 69.9 | 11 | 0.24 | 0 |  | 1 | 10.89
1273 | 90.17 | 20 | 1 | 0 | 0 | 0 | 0 | 0 | 1273 | 2.7 | 69.9 | 11 | 0.24 | 0 |  | 1 | 26.28
1273 | 194.22 | 20 | 1 | 0 | 0 | 0 | 0 | 0 | 1273 | 2.7 | 69.9 | 11 | 0.24 | 0 |  | 1 | 48.64
1273 | 326.01 | 20 | 1 | 0 | 0 | 0 | 0 | 0 | 1273 | 2.7 | 69.9 | 11 | 0.24 | 0 |  | 1 | 68.09
1273 | 527.17 | 20 | 1 | 0 | 0 | 0 | 0 | 0 | 1273 | 2.7 | 69.9 | 11 | 0.24 | 0 |  | 1 | 84.61
1273 | 804.62 | 20 | 1 | 0 | 0 | 0 | 0 | 0 | 1273 | 2.7 | 69.9 | 11 | 0.24 | 0 |  | 1 | 97.04
1273 | 1019.65 | 20 | 1 | 0 | 0 | 0 | 0 | 0 | 1273 | 2.7 | 69.9 | 11 | 0.24 | 0 |  | 1 | 100.48